## Diode Characteristic (uA-mm)
VGS (V) | VDS = 0.000 V | VDS = 0.500 V
-1.25 | -3.1409 | -8.715
-1.24 | -3.0294 | -8.409
-1.23 | -2.9284 | -8.166
-1.22 | -2.8081 | -7.896
-1.21 | -2.7132 | -7.656
-1.2 | -2.6147 | -7.46
-1.19 | -2.527 | -7.182
-1.18 | -2.4169 | -6.945
-1.17 | -2.3542 | -6.661
-1.16 | -2.2593 | -6.478
-1.15 | -2.1851 | -6.276
-1.14 | -2.0898 | -6.091
-1.13 | -2.0181 | -5.876
-1.12 | -1.937 | -5.683
-1.11 | -1.8662 | -5.5
-1.1 | -1.7984 | -5.324
-1.09 | -1.7313 | -5.164
-1.08 | -1.6695 | -4.9941
-1.07 | -1.6071 | -4.8055
-1.06 | -1.5506 | -4.6789
-1.05 | -1.4998 | -4.5151
-1.04 | -1.4436 | -4.3688
-1.03 | -1.3886 | -4.2183
-1.02 | -1.338 | -4.0812
-1.01 | -1.2778 | -3.9308
-1 | -1.2379 | -3.8161
-0.99 | -1.1886 | -3.6856
-0.98 | -1.1404 | -3.5495
-0.97 | -1.098 | -3.4391
-0.96 | -1.0545 | -3.3212
-0.95 | -1.0156 | -3.2122
-0.94 | -0.9794 | -3.098
-0.93 | -0.9337 | -2.9733
-0.92 | -0.8969 | -2.8792
-0.91 | -0.8641 | -2.7826
-0.9 | -0.8276 | -2.6934
-0.89 | -0.7994 | -2.5895
-0.88 | -0.7714 | -2.5078
-0.87 | -0.7375 | -2.4211
-0.86 | -0.7058 | -2.3398
-0.85 | -0.674 | -2.2502
-0.84 | -0.649 | -2.1717
-0.83 | -0.6193 | -2.0999
-0.82 | -0.5939 | -2.0174
-0.81 | -0.5716 | -1.947
-0.8 | -0.5473 | -1.8733
-0.79 | -0.5228 | -1.8048
-0.78 | -0.5005 | -1.7417
-0.77 | -0.48175 | -1.676
-0.76 | -0.46134 | -1.6123
-0.75 | -0.44161 | -1.5526
-0.74 | -0.41969 | -1.5016
-0.73 | -0.40259 | -1.4451
-0.72 | -0.38562 | -1.3919
-0.71 | -0.36761 | -1.3392
-0.7 | -0.34977 | -1.2857
-0.69 | -0.33462 | -1.241
-0.68 | -0.3204 | -1.1937
-0.67 | -0.30524 | -1.1505
-0.66 | -0.29044 | -1.1063
-0.65 | -0.27754 | -1.0642
-0.64 | -0.26534 | -1.0204
-0.63 | -0.25213 | -0.987
-0.62 | -0.24103 | -0.9474
-0.61 | -0.22965 | -0.9119
-0.6 | -0.21844 | -0.8715
-0.59 | -0.20818 | -0.8405
-0.58 | -0.19806 | -0.8072
-0.57 | -0.18653 | -0.7768
-0.56 | -0.17791 | -0.7452
-0.55 | -0.16893 | -0.7177
-0.54 | -0.16153 | -0.6882
-0.53 | -0.15269 | -0.6617
-0.52 | -0.14431 | -0.6346
-0.51 | -0.13756 | -0.6081
-0.5 | -0.13028 | -0.5831
-0.49 | -0.12312 | -0.5595
-0.48 | -0.11686 | -0.5366
-0.47 | -0.11007 | -0.5154
-0.46 | -0.10498 | -0.49244
-0.45 | -0.09804 | -0.47069
-0.44 | -0.09321 | -0.45215
-0.43 | -0.08792 | -0.4352
-0.42 | -0.08317 | -0.41535
-0.41 | -0.07773 | -0.39756
-0.4 | -0.07364 | -0.38203
-0.39 | -0.06952 | -0.36577
-0.38 | -0.06517 | -0.34968
-0.37 | -0.06133 | -0.33486
-0.36 | -0.05782 | -0.32006
-0.35 | -0.05406 | -0.30694
-0.34 | -0.05125 | -0.29207
-0.33 | -0.048449 | -0.27869
-0.32 | -0.044899 | -0.26403
-0.31 | -0.04196 | -0.24911
-0.3 | -0.039156 | -0.23857
-0.29 | -0.036849 | -0.22609
-0.28 | -0.034321 | -0.21468
-0.27 | -0.031714 | -0.20181
-0.26 | -0.029721 | -0.19156
-0.25 | -0.027744 | -0.18125
-0.24 | -0.025765 | -0.17037
-0.23 | -0.023777 | -0.15996
-0.22 | -0.022079 | -0.14893
-0.21 | -0.020428 | -0.14007
-0.2 | -0.018883 | -0.13056
-0.19 | -0.017417 | -0.12211
-0.18 | -0.015946 | -0.11317
-0.17 | -0.014685 | -0.10523
-0.16 | -0.013479 | -0.09764
-0.15 | -0.012144 | -0.09092
-0.14 | -0.011099 | -0.08337
-0.13 | -0.010056 | -0.07631
-0.12 | -0.009111 | -0.07097
-0.11 | -0.008195 | -0.06531
-0.1 | -0.007352 | -0.05922
-0.09 | -0.006493 | -0.05467
-0.08 | -0.005791 | -0.049247
-0.07 | -0.0050526 | -0.045012
-0.06 | -0.0042802 | -0.041527
-0.05 | -0.0035928 | -0.038047
-0.04 | -0.0028897 | -0.034221
-0.03 | -0.0022185 | -0.030762
-0.02 | -0.0014933 | -0.027679
-0.01 | -0.0007901 | -0.025183
0 | -2.23e-05 | -0.022251
0.01 | 0.0008368 | -0.01964
0.02 | 0.0016568 | -0.017223
0.03 | 0.002677 | -0.014675
0.04 | 0.0036839 | -0.012285
0.05 | 0.0048923 | -0.009319
0.06 | 0.006229 | -0.006304
0.07 | 0.007679 | -0.0026121
0.08 | 0.009313 | 0.0016742
0.09 | 0.011145 | 0.006982
0.1 | 0.01332 | 0.013847
0.11 | 0.01564 | 0.022523
0.12 | 0.018337 | 0.033886
0.13 | 0.021419 | 0.048144
0.14 | 0.024908 | 0.06591
0.15 | 0.028808 | 0.08899
0.16 | 0.033246 | 0.11807
0.17 | 0.03832 | 0.15454
0.18 | 0.044309 | 0.2005
0.19 | 0.05054 | 0.25676
0.2 | 0.0573 | 0.3261
0.21 | 0.06594 | 0.41296
0.22 | 0.07528 | 0.51575
0.23 | 0.08644 | 0.6396
0.24 | 0.09883 | 0.7947
0.25 | 0.11259 | 0.9869
0.26 | 0.12864 | 1.2088
0.27 | 0.14599 | 1.4857
0.28 | 0.16675 | 1.8162
0.29 | 0.19061 | 2.2134
0.3 | 0.21572 | 2.7012
0.31 | 0.24519 | 3.2761
0.32 | 0.27768 | 3.9692
0.33 | 0.31567 | 4.8111
0.34 | 0.35936 | 5.787
0.35 | 0.40768 | 6.993
0.36 | 0.46377 | 8.428
0.37 | 0.52461 | 10.181
0.38 | 0.5896 | 12.269
0.39 | 0.6744 | 14.797
0.4 | 0.7704 | 17.77
0.41 | 0.8842 | 21.399
0.42 | 1.0167 | 25.821
0.43 | 1.1689 | 31.052
0.44 | 1.3465 | 37.432
0.45 | 1.5606 | 45.091
0.46 | 1.8183 | 54.401
0.47 | 2.113 | 65.15
0.48 | 2.4849 | 78.55
0.49 | 2.9169 | 94.39
0.5 | 3.4513 | 113.34