## Diode Characteristic (uA-mm)
VGS (V) | VDS = 0.000 V | VDS = 0.500 V
-1.25 | -3.175 | -8.46
-1.24 | -3.0635 | -8.178
-1.23 | -2.9413 | -7.909
-1.22 | -2.8335 | -7.629
-1.21 | -2.743 | -7.459
-1.2 | -2.6377 | -7.234
-1.19 | -2.5479 | -6.975
-1.18 | -2.4447 | -6.762
-1.17 | -2.3742 | -6.532
-1.16 | -2.2815 | -6.348
-1.15 | -2.1954 | -6.114
-1.14 | -2.1167 | -5.95
-1.13 | -2.0382 | -5.769
-1.12 | -1.975 | -5.607
-1.11 | -1.901 | -5.411
-1.1 | -1.8291 | -5.235
-1.09 | -1.7632 | -5.07
-1.08 | -1.702 | -4.894
-1.07 | -1.6407 | -4.7359
-1.06 | -1.5777 | -4.5715
-1.05 | -1.5239 | -4.4364
-1.04 | -1.4679 | -4.3152
-1.03 | -1.4119 | -4.1745
-1.02 | -1.3599 | -4.0089
-1.01 | -1.3077 | -3.8759
-1 | -1.258 | -3.756
-0.99 | -1.21 | -3.6399
-0.98 | -1.1607 | -3.508
-0.97 | -1.1183 | -3.4114
-0.96 | -1.0648 | -3.278
-0.95 | -1.0366 | -3.1728
-0.94 | -0.9896 | -3.0741
-0.93 | -0.9536 | -2.9708
-0.92 | -0.9174 | -2.8653
-0.91 | -0.8804 | -2.7607
-0.9 | -0.844 | -2.6906
-0.89 | -0.8101 | -2.5887
-0.88 | -0.7802 | -2.4988
-0.87 | -0.7515 | -2.4125
-0.86 | -0.7176 | -2.3271
-0.85 | -0.6891 | -2.2461
-0.84 | -0.6618 | -2.167
-0.83 | -0.634 | -2.0935
-0.82 | -0.604 | -2.0047
-0.81 | -0.5852 | -1.9468
-0.8 | -0.5585 | -1.8663
-0.79 | -0.5327 | -1.806
-0.78 | -0.511 | -1.7415
-0.77 | -0.49331 | -1.6874
-0.76 | -0.47156 | -1.6204
-0.75 | -0.45026 | -1.5729
-0.74 | -0.42981 | -1.5138
-0.73 | -0.40963 | -1.4632
-0.72 | -0.38919 | -1.3974
-0.71 | -0.37243 | -1.3487
-0.7 | -0.35669 | -1.3002
-0.69 | -0.3418 | -1.2521
-0.68 | -0.3255 | -1.2082
-0.67 | -0.31327 | -1.1606
-0.66 | -0.29585 | -1.1177
-0.65 | -0.28107 | -1.0799
-0.64 | -0.26795 | -1.0362
-0.63 | -0.25539 | -0.9887
-0.62 | -0.2446 | -0.955
-0.61 | -0.23069 | -0.9097
-0.6 | -0.22096 | -0.8827
-0.59 | -0.21051 | -0.85
-0.58 | -0.19909 | -0.8182
-0.57 | -0.18943 | -0.7875
-0.56 | -0.17959 | -0.7549
-0.55 | -0.17108 | -0.7226
-0.54 | -0.16233 | -0.6971
-0.53 | -0.15446 | -0.6644
-0.52 | -0.14709 | -0.6436
-0.51 | -0.13884 | -0.6171
-0.5 | -0.13091 | -0.593
-0.49 | -0.12445 | -0.5697
-0.48 | -0.11652 | -0.5448
-0.47 | -0.11058 | -0.5213
-0.46 | -0.10499 | -0.50069
-0.45 | -0.09898 | -0.48276
-0.44 | -0.09368 | -0.46171
-0.43 | -0.08822 | -0.44275
-0.42 | -0.08266 | -0.42599
-0.41 | -0.07812 | -0.40674
-0.4 | -0.07269 | -0.39003
-0.39 | -0.06888 | -0.37448
-0.38 | -0.06424 | -0.35525
-0.37 | -0.06095 | -0.33893
-0.36 | -0.05722 | -0.32562
-0.35 | -0.05365 | -0.31143
-0.34 | -0.05025 | -0.29622
-0.33 | -0.047511 | -0.28264
-0.32 | -0.043992 | -0.26858
-0.31 | -0.041437 | -0.25581
-0.3 | -0.03853 | -0.24362
-0.29 | -0.036131 | -0.23175
-0.28 | -0.033702 | -0.22016
-0.27 | -0.031407 | -0.20771
-0.26 | -0.029197 | -0.19589
-0.25 | -0.027151 | -0.18564
-0.24 | -0.025311 | -0.17433
-0.23 | -0.023285 | -0.16538
-0.22 | -0.021425 | -0.15504
-0.21 | -0.01988 | -0.1439
-0.2 | -0.018347 | -0.1335
-0.19 | -0.017036 | -0.12414
-0.18 | -0.015459 | -0.11562
-0.17 | -0.014242 | -0.10752
-0.16 | -0.01313 | -0.09924
-0.15 | -0.011996 | -0.09174
-0.14 | -0.010794 | -0.08439
-0.13 | -0.009861 | -0.07776
-0.12 | -0.008869 | -0.07201
-0.11 | -0.007946 | -0.06629
-0.1 | -0.007102 | -0.06046
-0.09 | -0.006395 | -0.05439
-0.08 | -0.005581 | -0.0505
-0.07 | -0.0048744 | -0.045668
-0.06 | -0.0041251 | -0.041856
-0.05 | -0.0034421 | -0.037672
-0.04 | -0.0027764 | -0.034072
-0.03 | -0.0021167 | -0.030888
-0.02 | -0.0014282 | -0.027678
-0.01 | -0.0007444 | -0.024945
0 | -1.71e-05 | -0.021997
0.01 | 0.0007958 | -0.019229
0.02 | 0.0015745 | -0.016896
0.03 | 0.0025096 | -0.014433
0.04 | 0.0034447 | -0.012062
0.05 | 0.0045522 | -0.009286
0.06 | 0.005716 | -0.006303
0.07 | 0.007081 | -0.0027448
0.08 | 0.008652 | 0.0012875
0.09 | 0.010464 | 0.00652
0.1 | 0.012444 | 0.012851
0.11 | 0.0146 | 0.021026
0.12 | 0.017142 | 0.031346
0.13 | 0.020139 | 0.044811
0.14 | 0.023349 | 0.06097
0.15 | 0.027238 | 0.08254
0.16 | 0.031507 | 0.10986
0.17 | 0.03676 | 0.14369
0.18 | 0.042237 | 0.18599
0.19 | 0.048672 | 0.2381
0.2 | 0.055869 | 0.30247
0.21 | 0.06358 | 0.38461
0.22 | 0.07336 | 0.4833
0.23 | 0.0842 | 0.5977
0.24 | 0.09654 | 0.7448
0.25 | 0.11107 | 0.9266
0.26 | 0.12691 | 1.141
0.27 | 0.14502 | 1.4045
0.28 | 0.1663 | 1.721
0.29 | 0.18935 | 2.1036
0.3 | 0.21573 | 2.5739
0.31 | 0.24595 | 3.1306
0.32 | 0.2808 | 3.8099
0.33 | 0.31936 | 4.6109
0.34 | 0.36335 | 5.587
0.35 | 0.41442 | 6.71
0.36 | 0.4715 | 8.093
0.37 | 0.53585 | 9.795
0.38 | 0.6032 | 11.82
0.39 | 0.6915 | 14.264
0.4 | 0.7905 | 17.17
0.41 | 0.9087 | 20.671
0.42 | 1.048 | 24.937
0.43 | 1.2021 | 30.006
0.44 | 1.3931 | 36.179
0.45 | 1.6158 | 43.541
0.46 | 1.8775 | 52.559
0.47 | 2.1949 | 63.09
0.48 | 2.5794 | 75.76
0.49 | 3.0391 | 91.15
0.5 | 3.5835 | 109.04