## Diode Characteristic (uA-mm)
VGS (V) | VDS = 0.000 V | VDS = 0.500 V
-1.25 | -3.4172 | -9.361
-1.24 | -3.3034 | -9.044
-1.23 | -3.1972 | -8.752
-1.22 | -3.0655 | -8.492
-1.21 | -2.9584 | -8.286
-1.2 | -2.8544 | -7.998
-1.19 | -2.7431 | -7.724
-1.18 | -2.657 | -7.503
-1.17 | -2.5616 | -7.236
-1.16 | -2.4648 | -6.982
-1.15 | -2.3611 | -6.75
-1.14 | -2.2829 | -6.562
-1.13 | -2.1964 | -6.327
-1.12 | -2.1102 | -6.134
-1.11 | -2.0186 | -5.946
-1.1 | -1.9507 | -5.736
-1.09 | -1.8771 | -5.539
-1.08 | -1.8116 | -5.352
-1.07 | -1.7402 | -5.196
-1.06 | -1.6782 | -5.043
-1.05 | -1.6137 | -4.8389
-1.04 | -1.5435 | -4.656
-1.03 | -1.4937 | -4.5323
-1.02 | -1.4412 | -4.3795
-1.01 | -1.3831 | -4.2259
-1 | -1.3228 | -4.0747
-0.99 | -1.2717 | -3.9426
-0.98 | -1.2315 | -3.8029
-0.97 | -1.1764 | -3.672
-0.96 | -1.1349 | -3.5593
-0.95 | -1.0934 | -3.4304
-0.94 | -1.0487 | -3.3249
-0.93 | -1.0119 | -3.2004
-0.92 | -0.9628 | -3.0845
-0.91 | -0.9222 | -2.981
-0.9 | -0.8922 | -2.8844
-0.89 | -0.8556 | -2.7858
-0.88 | -0.821 | -2.6853
-0.87 | -0.7875 | -2.582
-0.86 | -0.7518 | -2.489
-0.85 | -0.7205 | -2.4066
-0.84 | -0.6898 | -2.3196
-0.83 | -0.6626 | -2.2152
-0.82 | -0.6361 | -2.1514
-0.81 | -0.6074 | -2.0731
-0.8 | -0.5839 | -2.0016
-0.79 | -0.5575 | -1.9151
-0.78 | -0.535 | -1.8556
-0.77 | -0.5112 | -1.7977
-0.76 | -0.48809 | -1.713
-0.75 | -0.46779 | -1.659
-0.74 | -0.44822 | -1.6011
-0.73 | -0.42867 | -1.5404
-0.72 | -0.40783 | -1.4771
-0.71 | -0.38686 | -1.4146
-0.7 | -0.3713 | -1.3687
-0.69 | -0.3571 | -1.318
-0.68 | -0.33936 | -1.2777
-0.67 | -0.32229 | -1.2204
-0.66 | -0.30747 | -1.1814
-0.65 | -0.29236 | -1.1311
-0.64 | -0.27942 | -1.0763
-0.63 | -0.26687 | -1.0335
-0.62 | -0.25258 | -0.9982
-0.61 | -0.24075 | -0.9595
-0.6 | -0.22986 | -0.9152
-0.59 | -0.2169 | -0.8783
-0.58 | -0.20677 | -0.8407
-0.57 | -0.19581 | -0.8138
-0.56 | -0.18614 | -0.7825
-0.55 | -0.17815 | -0.7494
-0.54 | -0.16893 | -0.7192
-0.53 | -0.15929 | -0.6916
-0.52 | -0.15172 | -0.6643
-0.51 | -0.14278 | -0.631
-0.5 | -0.13581 | -0.6079
-0.49 | -0.12897 | -0.5833
-0.48 | -0.1221 | -0.5579
-0.47 | -0.11441 | -0.5378
-0.46 | -0.10749 | -0.5154
-0.45 | -0.10233 | -0.49654
-0.44 | -0.09663 | -0.4747
-0.43 | -0.09147 | -0.45648
-0.42 | -0.08625 | -0.43503
-0.41 | -0.08105 | -0.4156
-0.4 | -0.07694 | -0.39814
-0.39 | -0.07187 | -0.38041
-0.38 | -0.06763 | -0.3628
-0.37 | -0.06329 | -0.34878
-0.36 | -0.05948 | -0.33417
-0.35 | -0.05601 | -0.31797
-0.34 | -0.0523 | -0.30227
-0.33 | -0.049296 | -0.28766
-0.32 | -0.046596 | -0.2756
-0.31 | -0.043584 | -0.26433
-0.3 | -0.040904 | -0.25113
-0.29 | -0.037864 | -0.23706
-0.28 | -0.035447 | -0.2262
-0.27 | -0.033117 | -0.21414
-0.26 | -0.030737 | -0.20105
-0.25 | -0.028658 | -0.19062
-0.24 | -0.026537 | -0.18006
-0.23 | -0.024753 | -0.16843
-0.22 | -0.022734 | -0.1604
-0.21 | -0.020949 | -0.14867
-0.2 | -0.019346 | -0.13952
-0.19 | -0.017962 | -0.12974
-0.18 | -0.016328 | -0.12156
-0.17 | -0.014961 | -0.11271
-0.16 | -0.013874 | -0.10421
-0.15 | -0.01253 | -0.09722
-0.14 | -0.011445 | -0.09036
-0.13 | -0.010234 | -0.08391
-0.12 | -0.009315 | -0.07679
-0.11 | -0.008435 | -0.06975
-0.1 | -0.007549 | -0.06413
-0.09 | -0.006648 | -0.05933
-0.08 | -0.005859 | -0.05377
-0.07 | -0.005123 | -0.048625
-0.06 | -0.0043952 | -0.044366
-0.05 | -0.0036567 | -0.03973
-0.04 | -0.0029767 | -0.03661
-0.03 | -0.0022228 | -0.032636
-0.02 | -0.0015485 | -0.029665
-0.01 | -0.00078 | -0.0263
0 | -3.85e-05 | -0.023671
0.01 | 0.000817 | -0.020559
0.02 | 0.0016699 | -0.018025
0.03 | 0.002673 | -0.015199
0.04 | 0.0037048 | -0.012581
0.05 | 0.0049135 | -0.009725
0.06 | 0.006151 | -0.006496
0.07 | 0.007646 | -0.0028547
0.08 | 0.009268 | 0.0013977
0.09 | 0.011236 | 0.006688
0.1 | 0.013331 | 0.013384
0.11 | 0.015687 | 0.021676
0.12 | 0.018449 | 0.032444
0.13 | 0.021763 | 0.045938
0.14 | 0.02519 | 0.06276
0.15 | 0.02934 | 0.08511
0.16 | 0.034106 | 0.1134
0.17 | 0.039459 | 0.14838
0.18 | 0.045404 | 0.1914
0.19 | 0.052408 | 0.24467
0.2 | 0.05906 | 0.31216
0.21 | 0.06828 | 0.39466
0.22 | 0.0787 | 0.49562
0.23 | 0.09051 | 0.6142
0.24 | 0.1039 | 0.7637
0.25 | 0.11876 | 0.9445
0.26 | 0.13617 | 1.1666
0.27 | 0.15555 | 1.4345
0.28 | 0.17699 | 1.7577
0.29 | 0.20184 | 2.1424
0.3 | 0.22978 | 2.6147
0.31 | 0.26269 | 3.176
0.32 | 0.29872 | 3.8418
0.33 | 0.33951 | 4.6597
0.34 | 0.38519 | 5.6302
0.35 | 0.43698 | 6.743
0.36 | 0.4989 | 8.148
0.37 | 0.56813 | 9.845
0.38 | 0.6354 | 11.862
0.39 | 0.7255 | 14.269
0.4 | 0.8295 | 17.165
0.41 | 0.9471 | 20.645
0.42 | 1.0915 | 24.866
0.43 | 1.2558 | 29.939
0.44 | 1.4517 | 36.033
0.45 | 1.6744 | 43.335
0.46 | 1.9482 | 52.166
0.47 | 2.2751 | 62.61
0.48 | 2.656 | 75.24
0.49 | 3.1285 | 90.32
0.5 | 3.6897 | 108.59