## Diode Characteristic (uA-mm)
VGS (V) | VDS = 0.000 V | VDS = 0.500 V
-1.25 | -2.91 | -8.03
-1.24 | -2.7945 | -7.774
-1.23 | -2.7083 | -7.522
-1.22 | -2.613 | -7.285
-1.21 | -2.5005 | -7.069
-1.2 | -2.4205 | -6.828
-1.19 | -2.3363 | -6.632
-1.18 | -2.2374 | -6.402
-1.17 | -2.1654 | -6.2
-1.16 | -2.0905 | -6.001
-1.15 | -2.0149 | -5.799
-1.14 | -1.9373 | -5.636
-1.13 | -1.8772 | -5.405
-1.12 | -1.7945 | -5.279
-1.11 | -1.7263 | -5.085
-1.1 | -1.6712 | -4.9145
-1.09 | -1.6085 | -4.7545
-1.08 | -1.5413 | -4.6257
-1.07 | -1.4849 | -4.475
-1.06 | -1.4292 | -4.3182
-1.05 | -1.3804 | -4.1787
-1.04 | -1.3338 | -4.023
-1.03 | -1.2806 | -3.9037
-1.02 | -1.2344 | -3.7698
-1.01 | -1.1898 | -3.642
-1 | -1.1416 | -3.5288
-0.99 | -1.0978 | -3.417
-0.98 | -1.0572 | -3.2867
-0.97 | -1.0169 | -3.1778
-0.96 | -0.977 | -3.0917
-0.95 | -0.9433 | -2.9554
-0.94 | -0.9082 | -2.8584
-0.93 | -0.8707 | -2.7632
-0.92 | -0.8323 | -2.6829
-0.91 | -0.8018 | -2.591
-0.9 | -0.7697 | -2.4932
-0.89 | -0.7391 | -2.4182
-0.88 | -0.7094 | -2.3088
-0.87 | -0.679 | -2.2375
-0.86 | -0.649 | -2.1716
-0.85 | -0.6231 | -2.0955
-0.84 | -0.5995 | -2.0207
-0.83 | -0.5737 | -1.9428
-0.82 | -0.5502 | -1.8739
-0.81 | -0.5288 | -1.8068
-0.8 | -0.5053 | -1.7411
-0.79 | -0.48739 | -1.6728
-0.78 | -0.46585 | -1.6232
-0.77 | -0.44228 | -1.5582
-0.76 | -0.42654 | -1.4964
-0.75 | -0.40739 | -1.4472
-0.74 | -0.39076 | -1.3998
-0.73 | -0.37336 | -1.3386
-0.72 | -0.35583 | -1.2895
-0.71 | -0.34154 | -1.2355
-0.7 | -0.32508 | -1.1928
-0.69 | -0.31087 | -1.1507
-0.68 | -0.29738 | -1.1085
-0.67 | -0.28146 | -1.0647
-0.66 | -0.26832 | -1.0204
-0.65 | -0.25536 | -0.9823
-0.64 | -0.24421 | -0.9431
-0.63 | -0.23336 | -0.9105
-0.62 | -0.22082 | -0.8688
-0.61 | -0.21099 | -0.8381
-0.6 | -0.20082 | -0.808
-0.59 | -0.19204 | -0.7729
-0.58 | -0.18193 | -0.7412
-0.57 | -0.17401 | -0.7107
-0.56 | -0.16551 | -0.6818
-0.55 | -0.15602 | -0.6533
-0.54 | -0.14719 | -0.6292
-0.53 | -0.14034 | -0.609
-0.52 | -0.13294 | -0.5798
-0.51 | -0.12586 | -0.5625
-0.5 | -0.11919 | -0.5374
-0.49 | -0.11333 | -0.5179
-0.48 | -0.10755 | -0.49515
-0.47 | -0.1014 | -0.47426
-0.46 | -0.09519 | -0.45524
-0.45 | -0.0903 | -0.43751
-0.44 | -0.08506 | -0.41646
-0.43 | -0.08071 | -0.40006
-0.42 | -0.07579 | -0.38269
-0.41 | -0.07197 | -0.36677
-0.4 | -0.06741 | -0.34908
-0.39 | -0.0639 | -0.33618
-0.38 | -0.05972 | -0.31882
-0.37 | -0.05638 | -0.30668
-0.36 | -0.05307 | -0.29351
-0.35 | -0.049963 | -0.27887
-0.34 | -0.047222 | -0.26605
-0.33 | -0.044272 | -0.25453
-0.32 | -0.041467 | -0.24162
-0.31 | -0.038728 | -0.22989
-0.3 | -0.036262 | -0.21827
-0.29 | -0.033717 | -0.20764
-0.28 | -0.031617 | -0.19675
-0.27 | -0.029377 | -0.18631
-0.26 | -0.02732 | -0.1746
-0.25 | -0.025516 | -0.1655
-0.24 | -0.02389 | -0.15587
-0.23 | -0.021941 | -0.14711
-0.22 | -0.020392 | -0.13788
-0.21 | -0.018985 | -0.1286
-0.2 | -0.017559 | -0.12066
-0.19 | -0.016082 | -0.11237
-0.18 | -0.014816 | -0.10414
-0.17 | -0.013579 | -0.09739
-0.16 | -0.012432 | -0.08974
-0.15 | -0.011368 | -0.08267
-0.14 | -0.010375 | -0.07725
-0.13 | -0.009393 | -0.07105
-0.12 | -0.008501 | -0.06573
-0.11 | -0.007641 | -0.05955
-0.1 | -0.00686 | -0.0552
-0.09 | -0.006093 | -0.05112
-0.08 | -0.005327 | -0.046399
-0.07 | -0.0046303 | -0.042682
-0.06 | -0.004018 | -0.038718
-0.05 | -0.0033371 | -0.035117
-0.04 | -0.0027129 | -0.032141
-0.03 | -0.0020626 | -0.028765
-0.02 | -0.0014054 | -0.025999
-0.01 | -0.0007466 | -0.023343
0 | -2.23e-05 | -0.020693
0.01 | 0.0007491 | -0.018521
0.02 | 0.0015341 | -0.016067
0.03 | 0.0024439 | -0.013672
0.04 | 0.0033785 | -0.011307
0.05 | 0.004493 | -0.008783
0.06 | 0.0056283 | -0.005768
0.07 | 0.006858 | -0.0024702
0.08 | 0.00847 | 0.0014983
0.09 | 0.010132 | 0.006387
0.1 | 0.012017 | 0.012725
0.11 | 0.014155 | 0.020617
0.12 | 0.016817 | 0.030787
0.13 | 0.019519 | 0.043786
0.14 | 0.022753 | 0.05961
0.15 | 0.026368 | 0.08082
0.16 | 0.030744 | 0.10771
0.17 | 0.035308 | 0.1413
0.18 | 0.040734 | 0.18356
0.19 | 0.046985 | 0.23499
0.2 | 0.053892 | 0.29961
0.21 | 0.06086 | 0.38032
0.22 | 0.06992 | 0.47715
0.23 | 0.08055 | 0.5899
0.24 | 0.09285 | 0.7348
0.25 | 0.1064 | 0.9105
0.26 | 0.12176 | 1.126
0.27 | 0.13814 | 1.3868
0.28 | 0.15897 | 1.6974
0.29 | 0.18178 | 2.0736
0.3 | 0.20678 | 2.5383
0.31 | 0.23634 | 3.0876
0.32 | 0.26896 | 3.7407
0.33 | 0.30813 | 4.5346
0.34 | 0.3505 | 5.4873
0.35 | 0.39868 | 6.581
0.36 | 0.45513 | 7.961
0.37 | 0.52068 | 9.623
0.38 | 0.5841 | 11.622
0.39 | 0.6703 | 13.988
0.4 | 0.7706 | 16.844
0.41 | 0.8858 | 20.317
0.42 | 1.0194 | 24.483
0.43 | 1.1773 | 29.506
0.44 | 1.3605 | 35.541
0.45 | 1.5851 | 42.778
0.46 | 1.858 | 51.554
0.47 | 2.1682 | 61.91
0.48 | 2.5512 | 74.64
0.49 | 3.0179 | 89.41
0.5 | 3.5741 | 107.66