## Diode Characteristic (uA-mm)
VGS (V) | VDS = 0.000 V | VDS = 0.500 V
-1.25 | -2.8463 | -8.003
-1.24 | -2.7445 | -7.746
-1.23 | -2.6338 | -7.5
-1.22 | -2.5278 | -7.278
-1.21 | -2.4352 | -7.035
-1.2 | -2.3397 | -6.808
-1.19 | -2.2535 | -6.585
-1.18 | -2.1753 | -6.356
-1.17 | -2.0932 | -6.171
-1.16 | -2.0175 | -5.953
-1.15 | -1.9482 | -5.787
-1.14 | -1.8876 | -5.566
-1.13 | -1.8164 | -5.4
-1.12 | -1.7501 | -5.202
-1.11 | -1.6898 | -5.039
-1.1 | -1.6218 | -4.8568
-1.09 | -1.565 | -4.7028
-1.08 | -1.5019 | -4.5525
-1.07 | -1.4456 | -4.3984
-1.06 | -1.3945 | -4.2552
-1.05 | -1.3422 | -4.1081
-1.04 | -1.2854 | -3.9838
-1.03 | -1.2428 | -3.8476
-1.02 | -1.1974 | -3.6938
-1.01 | -1.1476 | -3.5713
-1 | -1.1056 | -3.4609
-0.99 | -1.0578 | -3.3401
-0.98 | -1.0199 | -3.2299
-0.97 | -0.9744 | -3.1162
-0.96 | -0.9413 | -3.0093
-0.95 | -0.9064 | -2.9051
-0.94 | -0.8702 | -2.8151
-0.93 | -0.8314 | -2.7174
-0.92 | -0.7971 | -2.6225
-0.91 | -0.7668 | -2.5276
-0.9 | -0.7341 | -2.4385
-0.89 | -0.7047 | -2.3483
-0.88 | -0.6777 | -2.2704
-0.87 | -0.6472 | -2.1842
-0.86 | -0.6244 | -2.1088
-0.85 | -0.5939 | -2.0402
-0.84 | -0.5702 | -1.9684
-0.83 | -0.5471 | -1.8947
-0.82 | -0.5232 | -1.8354
-0.81 | -0.5025 | -1.7631
-0.8 | -0.48184 | -1.694
-0.79 | -0.46055 | -1.6275
-0.78 | -0.44158 | -1.5752
-0.77 | -0.42223 | -1.524
-0.76 | -0.40444 | -1.4702
-0.75 | -0.38725 | -1.4125
-0.74 | -0.37328 | -1.3639
-0.73 | -0.35777 | -1.3118
-0.72 | -0.34297 | -1.2667
-0.71 | -0.32814 | -1.2184
-0.7 | -0.31279 | -1.1689
-0.69 | -0.29742 | -1.1216
-0.68 | -0.28148 | -1.0813
-0.67 | -0.27113 | -1.0367
-0.66 | -0.25836 | -1.0017
-0.65 | -0.24483 | -0.9607
-0.64 | -0.23445 | -0.9273
-0.63 | -0.22247 | -0.8913
-0.62 | -0.2125 | -0.8536
-0.61 | -0.20142 | -0.8187
-0.6 | -0.19234 | -0.7893
-0.59 | -0.18309 | -0.7589
-0.58 | -0.17394 | -0.7272
-0.57 | -0.16545 | -0.6975
-0.56 | -0.1581 | -0.6753
-0.55 | -0.14899 | -0.6475
-0.54 | -0.14255 | -0.6206
-0.53 | -0.13505 | -0.5945
-0.52 | -0.1279 | -0.571
-0.51 | -0.12084 | -0.5484
-0.5 | -0.11447 | -0.5262
-0.49 | -0.10871 | -0.5021
-0.48 | -0.10274 | -0.48405
-0.47 | -0.09741 | -0.46373
-0.46 | -0.09184 | -0.44613
-0.45 | -0.08698 | -0.42657
-0.44 | -0.08271 | -0.40658
-0.43 | -0.07806 | -0.39022
-0.42 | -0.07329 | -0.3743
-0.41 | -0.06906 | -0.35884
-0.4 | -0.06502 | -0.34259
-0.39 | -0.06175 | -0.32717
-0.38 | -0.05819 | -0.31523
-0.37 | -0.05447 | -0.29983
-0.36 | -0.05144 | -0.28877
-0.35 | -0.048858 | -0.27653
-0.34 | -0.045595 | -0.26288
-0.33 | -0.043043 | -0.25004
-0.32 | -0.040047 | -0.23669
-0.31 | -0.037474 | -0.22652
-0.3 | -0.03524 | -0.21541
-0.29 | -0.032623 | -0.20552
-0.28 | -0.030337 | -0.19345
-0.27 | -0.028638 | -0.18407
-0.26 | -0.026625 | -0.17539
-0.25 | -0.024743 | -0.16564
-0.24 | -0.02293 | -0.15625
-0.23 | -0.02132 | -0.14526
-0.22 | -0.019747 | -0.13752
-0.21 | -0.018321 | -0.1292
-0.2 | -0.016902 | -0.12039
-0.19 | -0.015577 | -0.11227
-0.18 | -0.014247 | -0.10432
-0.17 | -0.013133 | -0.09696
-0.16 | -0.01197 | -0.09024
-0.15 | -0.010971 | -0.08452
-0.14 | -0.009988 | -0.07849
-0.13 | -0.009132 | -0.07281
-0.12 | -0.008138 | -0.06679
-0.11 | -0.007401 | -0.06146
-0.1 | -0.006603 | -0.05652
-0.09 | -0.005964 | -0.05171
-0.08 | -0.005172 | -0.047374
-0.07 | -0.0045542 | -0.043742
-0.06 | -0.0039441 | -0.039676
-0.05 | -0.0032778 | -0.036679
-0.04 | -0.0026688 | -0.033303
-0.03 | -0.0020051 | -0.030019
-0.02 | -0.0013901 | -0.027122
-0.01 | -0.000682 | -0.024345
0 | -3.85e-05 | -0.021764
0.01 | 0.0007389 | -0.019147
0.02 | 0.0015179 | -0.0169
0.03 | 0.0024377 | -0.014552
0.04 | 0.0033773 | -0.012012
0.05 | 0.0044736 | -0.009508
0.06 | 0.0056509 | -0.006543
0.07 | 0.006974 | -0.0030846
0.08 | 0.008581 | 0.0008808
0.09 | 0.010258 | 0.006136
0.1 | 0.012147 | 0.012453
0.11 | 0.014362 | 0.020678
0.12 | 0.016956 | 0.031177
0.13 | 0.019763 | 0.044722
0.14 | 0.022957 | 0.06122
0.15 | 0.0267 | 0.0828
0.16 | 0.030956 | 0.11095
0.17 | 0.035652 | 0.14582
0.18 | 0.041128 | 0.18907
0.19 | 0.047717 | 0.24306
0.2 | 0.054752 | 0.30939
0.21 | 0.06229 | 0.39403
0.22 | 0.07181 | 0.49547
0.23 | 0.08251 | 0.6133
0.24 | 0.09474 | 0.7653
0.25 | 0.10848 | 0.9498
0.26 | 0.1246 | 1.1705
0.27 | 0.14245 | 1.4437
0.28 | 0.16249 | 1.7662
0.29 | 0.1862 | 2.1626
0.3 | 0.21234 | 2.6409
0.31 | 0.24205 | 3.2128
0.32 | 0.27667 | 3.9033
0.33 | 0.31613 | 4.7214
0.34 | 0.3601 | 5.697
0.35 | 0.41068 | 6.879
0.36 | 0.46816 | 8.308
0.37 | 0.53473 | 10.022
0.38 | 0.6022 | 12.082
0.39 | 0.6912 | 14.545
0.4 | 0.7929 | 17.504
0.41 | 0.9083 | 21.019
0.42 | 1.0525 | 25.368
0.43 | 1.2152 | 30.496
0.44 | 1.4038 | 36.676
0.45 | 1.6304 | 44.089
0.46 | 1.9036 | 53.104
0.47 | 2.2257 | 63.51
0.48 | 2.6044 | 76.46
0.49 | 3.065 | 91.77
0.5 | 3.6277 | 110.17