## Diode Characteristic (uA-mm)
VGS (V) | VDS = 0.000 V | VDS = 0.500 V
-1.25 | -3.2479 | -9.153
-1.24 | -3.1193 | -8.831
-1.23 | -3.0096 | -8.519
-1.22 | -2.8787 | -8.267
-1.21 | -2.7862 | -7.978
-1.2 | -2.6721 | -7.737
-1.19 | -2.5865 | -7.444
-1.18 | -2.4881 | -7.295
-1.17 | -2.3877 | -7.018
-1.16 | -2.2987 | -6.809
-1.15 | -2.2138 | -6.551
-1.14 | -2.1234 | -6.334
-1.13 | -2.0454 | -6.125
-1.12 | -1.9767 | -5.919
-1.11 | -1.8967 | -5.73
-1.1 | -1.8271 | -5.554
-1.09 | -1.7551 | -5.382
-1.08 | -1.6951 | -5.19
-1.07 | -1.632 | -5.0135
-1.06 | -1.5673 | -4.8363
-1.05 | -1.509 | -4.7002
-1.04 | -1.4492 | -4.5323
-1.03 | -1.3941 | -4.3557
-1.02 | -1.3398 | -4.2111
-1.01 | -1.2842 | -4.0744
-1 | -1.2358 | -3.9473
-0.99 | -1.1883 | -3.8067
-0.98 | -1.1438 | -3.6851
-0.97 | -1.0982 | -3.5572
-0.96 | -1.0514 | -3.4361
-0.95 | -1.0104 | -3.2993
-0.94 | -0.9639 | -3.197
-0.93 | -0.9283 | -3.0805
-0.92 | -0.8894 | -2.971
-0.91 | -0.8534 | -2.8622
-0.9 | -0.8209 | -2.7497
-0.89 | -0.7888 | -2.6623
-0.88 | -0.7574 | -2.5599
-0.87 | -0.723 | -2.47
-0.86 | -0.696 | -2.3887
-0.85 | -0.6669 | -2.2898
-0.84 | -0.6381 | -2.2109
-0.83 | -0.609 | -2.1352
-0.82 | -0.5837 | -2.0623
-0.81 | -0.5599 | -1.9885
-0.8 | -0.5385 | -1.9116
-0.79 | -0.5111 | -1.8435
-0.78 | -0.49206 | -1.7822
-0.77 | -0.47067 | -1.7085
-0.76 | -0.45065 | -1.6356
-0.75 | -0.43007 | -1.5824
-0.74 | -0.40944 | -1.5191
-0.73 | -0.39278 | -1.4617
-0.72 | -0.3755 | -1.4105
-0.71 | -0.35906 | -1.3534
-0.7 | -0.34155 | -1.3031
-0.69 | -0.32643 | -1.2487
-0.68 | -0.31159 | -1.2006
-0.67 | -0.29729 | -1.1536
-0.66 | -0.28322 | -1.1078
-0.65 | -0.26959 | -1.0592
-0.64 | -0.25702 | -1.0258
-0.63 | -0.24339 | -0.9824
-0.62 | -0.23291 | -0.9433
-0.61 | -0.22102 | -0.9124
-0.6 | -0.21132 | -0.8736
-0.59 | -0.20089 | -0.8341
-0.58 | -0.19028 | -0.8005
-0.57 | -0.18095 | -0.7678
-0.56 | -0.17067 | -0.7366
-0.55 | -0.16241 | -0.7111
-0.54 | -0.15399 | -0.6801
-0.53 | -0.14719 | -0.6544
-0.52 | -0.13937 | -0.6252
-0.51 | -0.13199 | -0.5993
-0.5 | -0.12509 | -0.5749
-0.49 | -0.11791 | -0.5504
-0.48 | -0.11136 | -0.5273
-0.47 | -0.1055 | -0.5056
-0.46 | -0.09962 | -0.48619
-0.45 | -0.09385 | -0.46295
-0.44 | -0.08852 | -0.44929
-0.43 | -0.08364 | -0.42724
-0.42 | -0.07894 | -0.40915
-0.41 | -0.07412 | -0.39172
-0.4 | -0.07037 | -0.37441
-0.39 | -0.06644 | -0.35609
-0.38 | -0.06204 | -0.34164
-0.37 | -0.05833 | -0.3271
-0.36 | -0.05479 | -0.31256
-0.35 | -0.0518 | -0.29852
-0.34 | -0.048556 | -0.28513
-0.33 | -0.046112 | -0.26972
-0.32 | -0.04309 | -0.25776
-0.31 | -0.040156 | -0.24467
-0.3 | -0.037484 | -0.23328
-0.29 | -0.035104 | -0.22079
-0.28 | -0.03282 | -0.21081
-0.27 | -0.030503 | -0.20031
-0.26 | -0.028427 | -0.18833
-0.25 | -0.026626 | -0.17761
-0.24 | -0.024457 | -0.16753
-0.23 | -0.022864 | -0.15801
-0.22 | -0.021269 | -0.14806
-0.21 | -0.019772 | -0.13943
-0.2 | -0.018114 | -0.12936
-0.19 | -0.016534 | -0.12213
-0.18 | -0.015429 | -0.11332
-0.17 | -0.01415 | -0.10512
-0.16 | -0.012901 | -0.09747
-0.15 | -0.011855 | -0.09045
-0.14 | -0.010733 | -0.08389
-0.13 | -0.009827 | -0.07725
-0.12 | -0.008847 | -0.07163
-0.11 | -0.007959 | -0.06574
-0.1 | -0.007158 | -0.05987
-0.09 | -0.006389 | -0.05511
-0.08 | -0.005598 | -0.05073
-0.07 | -0.0049081 | -0.046006
-0.06 | -0.0042065 | -0.042013
-0.05 | -0.0035043 | -0.038096
-0.04 | -0.0028414 | -0.034752
-0.03 | -0.0021393 | -0.031911
-0.02 | -0.0014778 | -0.02863
-0.01 | -0.0007387 | -0.025756
0 | -1.04e-05 | -0.022658
0.01 | 0.0007763 | -0.020221
0.02 | 0.0016261 | -0.018009
0.03 | 0.0025821 | -0.015145
0.04 | 0.0035972 | -0.01259
0.05 | 0.004753 | -0.009864
0.06 | 0.005975 | -0.006804
0.07 | 0.007444 | -0.0032008
0.08 | 0.009183 | 0.0009756
0.09 | 0.010938 | 0.006207
0.1 | 0.012972 | 0.01263
0.11 | 0.015329 | 0.021125
0.12 | 0.018131 | 0.031863
0.13 | 0.021059 | 0.045398
0.14 | 0.024444 | 0.0628
0.15 | 0.028417 | 0.08506
0.16 | 0.033137 | 0.11323
0.17 | 0.038106 | 0.14885
0.18 | 0.043965 | 0.19265
0.19 | 0.050527 | 0.24742
0.2 | 0.05723 | 0.31552
0.21 | 0.06614 | 0.39893
0.22 | 0.07609 | 0.50152
0.23 | 0.08733 | 0.6241
0.24 | 0.10008 | 0.7763
0.25 | 0.11458 | 0.9639
0.26 | 0.13142 | 1.1924
0.27 | 0.14981 | 1.4675
0.28 | 0.17102 | 1.7927
0.29 | 0.196 | 2.1961
0.3 | 0.22306 | 2.6822
0.31 | 0.25501 | 3.2542
0.32 | 0.28919 | 3.9572
0.33 | 0.32907 | 4.797
0.34 | 0.37507 | 5.791
0.35 | 0.42786 | 6.982
0.36 | 0.48701 | 8.44
0.37 | 0.55518 | 10.197
0.38 | 0.6222 | 12.271
0.39 | 0.7167 | 14.793
0.4 | 0.8202 | 17.795
0.41 | 0.9425 | 21.426
0.42 | 1.083 | 25.797
0.43 | 1.2497 | 31.092
0.44 | 1.4439 | 37.447
0.45 | 1.6692 | 45.089
0.46 | 1.9492 | 54.317
0.47 | 2.2772 | 65.03
0.48 | 2.6657 | 78.38
0.49 | 3.1413 | 94.11
0.5 | 3.7166 | 113.07