## Diode Characteristic (uA-mm)
VGS (V) | VDS = 0.000 V | VDS = 0.500 V
-1.25 | -3.8823 | -10.885
-1.24 | -3.748 | -10.559
-1.23 | -3.5945 | -10.173
-1.22 | -3.4794 | -9.868
-1.21 | -3.3458 | -9.516
-1.2 | -3.225 | -9.23
-1.19 | -3.1047 | -8.941
-1.18 | -2.9764 | -8.66
-1.17 | -2.8753 | -8.357
-1.16 | -2.7763 | -8.125
-1.15 | -2.6736 | -7.856
-1.14 | -2.5717 | -7.592
-1.13 | -2.4621 | -7.327
-1.12 | -2.3873 | -7.085
-1.11 | -2.2906 | -6.842
-1.1 | -2.2095 | -6.621
-1.09 | -2.1333 | -6.374
-1.08 | -2.051 | -6.183
-1.07 | -1.9684 | -6.002
-1.06 | -1.8864 | -5.779
-1.05 | -1.811 | -5.61
-1.04 | -1.7365 | -5.412
-1.03 | -1.6729 | -5.234
-1.02 | -1.6058 | -5.068
-1.01 | -1.5344 | -4.894
-1 | -1.4819 | -4.7016
-0.99 | -1.416 | -4.5347
-0.98 | -1.3647 | -4.3906
-0.97 | -1.3138 | -4.2295
-0.96 | -1.2541 | -4.0736
-0.95 | -1.2051 | -3.9377
-0.94 | -1.1569 | -3.8015
-0.93 | -1.1101 | -3.6764
-0.92 | -1.069 | -3.5625
-0.91 | -1.0232 | -3.4388
-0.9 | -0.9811 | -3.3164
-0.89 | -0.9392 | -3.1909
-0.88 | -0.9011 | -3.0908
-0.87 | -0.8684 | -2.9762
-0.86 | -0.8281 | -2.8663
-0.85 | -0.7963 | -2.7487
-0.84 | -0.7597 | -2.6559
-0.83 | -0.727 | -2.5652
-0.82 | -0.6963 | -2.4735
-0.81 | -0.6664 | -2.379
-0.8 | -0.6402 | -2.3002
-0.79 | -0.6073 | -2.2118
-0.78 | -0.5813 | -2.1244
-0.77 | -0.5564 | -2.0423
-0.76 | -0.5332 | -1.9865
-0.75 | -0.5071 | -1.9022
-0.74 | -0.49186 | -1.8266
-0.73 | -0.46564 | -1.759
-0.72 | -0.44496 | -1.6897
-0.71 | -0.42446 | -1.6296
-0.7 | -0.40651 | -1.5691
-0.69 | -0.38714 | -1.5128
-0.68 | -0.36962 | -1.4498
-0.67 | -0.35232 | -1.3853
-0.66 | -0.33766 | -1.3364
-0.65 | -0.32057 | -1.282
-0.64 | -0.30412 | -1.2325
-0.63 | -0.28975 | -1.1947
-0.62 | -0.27492 | -1.1432
-0.61 | -0.26137 | -1.1075
-0.6 | -0.24921 | -1.0565
-0.59 | -0.23616 | -1.0195
-0.58 | -0.22454 | -0.9752
-0.57 | -0.21371 | -0.9352
-0.56 | -0.2027 | -0.9015
-0.55 | -0.19232 | -0.8613
-0.54 | -0.18282 | -0.8278
-0.53 | -0.1723 | -0.7973
-0.52 | -0.16354 | -0.7646
-0.51 | -0.15503 | -0.7328
-0.5 | -0.14686 | -0.7021
-0.49 | -0.13955 | -0.6717
-0.48 | -0.13209 | -0.646
-0.47 | -0.12454 | -0.6222
-0.46 | -0.11807 | -0.5952
-0.45 | -0.11113 | -0.569
-0.44 | -0.1045 | -0.5442
-0.43 | -0.09908 | -0.5234
-0.42 | -0.09282 | -0.50173
-0.41 | -0.08791 | -0.47981
-0.4 | -0.08266 | -0.4573
-0.39 | -0.07763 | -0.43607
-0.38 | -0.07336 | -0.42031
-0.37 | -0.0686 | -0.40302
-0.36 | -0.06426 | -0.38258
-0.35 | -0.06025 | -0.36722
-0.34 | -0.05675 | -0.35057
-0.33 | -0.05305 | -0.33285
-0.32 | -0.049843 | -0.31489
-0.31 | -0.046752 | -0.30265
-0.3 | -0.04402 | -0.28574
-0.29 | -0.040841 | -0.27331
-0.28 | -0.037686 | -0.2582
-0.27 | -0.035247 | -0.24582
-0.26 | -0.032898 | -0.23298
-0.25 | -0.030736 | -0.22016
-0.24 | -0.028312 | -0.2092
-0.23 | -0.026231 | -0.19523
-0.22 | -0.024231 | -0.18461
-0.21 | -0.022319 | -0.17352
-0.2 | -0.020581 | -0.162
-0.19 | -0.019036 | -0.15267
-0.18 | -0.01734 | -0.14296
-0.17 | -0.015882 | -0.13248
-0.16 | -0.014525 | -0.12318
-0.15 | -0.013295 | -0.11443
-0.14 | -0.01208 | -0.10584
-0.13 | -0.010915 | -0.09763
-0.12 | -0.009887 | -0.08953
-0.11 | -0.008888 | -0.08319
-0.1 | -0.008061 | -0.07593
-0.09 | -0.007019 | -0.07026
-0.08 | -0.00621 | -0.0642
-0.07 | -0.005404 | -0.05827
-0.06 | -0.004664 | -0.05313
-0.05 | -0.0038339 | -0.047817
-0.04 | -0.0031276 | -0.043693
-0.03 | -0.0023425 | -0.039378
-0.02 | -0.0016283 | -0.035523
-0.01 | -0.000797 | -0.031792
0 | -3.88e-05 | -0.028382
0.01 | 0.0008566 | -0.025246
0.02 | 0.0017548 | -0.022205
0.03 | 0.0028318 | -0.019104
0.04 | 0.0039287 | -0.015951
0.05 | 0.005174 | -0.012561
0.06 | 0.006521 | -0.009133
0.07 | 0.008123 | -0.005143
0.08 | 0.009865 | -0.0002164
0.09 | 0.011937 | 0.0054952
0.1 | 0.014149 | 0.012585
0.11 | 0.01673 | 0.021557
0.12 | 0.019814 | 0.032746
0.13 | 0.02317 | 0.047381
0.14 | 0.026909 | 0.06491
0.15 | 0.031211 | 0.08791
0.16 | 0.036252 | 0.11724
0.17 | 0.04194 | 0.15308
0.18 | 0.048211 | 0.19875
0.19 | 0.055687 | 0.25453
0.2 | 0.06292 | 0.32333
0.21 | 0.07282 | 0.40917
0.22 | 0.08362 | 0.51236
0.23 | 0.09554 | 0.6332
0.24 | 0.10944 | 0.7904
0.25 | 0.12474 | 0.9827
0.26 | 0.14332 | 1.2065
0.27 | 0.16351 | 1.482
0.28 | 0.18682 | 1.8126
0.29 | 0.21239 | 2.2065
0.3 | 0.2419 | 2.6981
0.31 | 0.27544 | 3.2771
0.32 | 0.31289 | 3.9701
0.33 | 0.35552 | 4.8087
0.34 | 0.4028 | 5.789
0.35 | 0.45589 | 6.995
0.36 | 0.51879 | 8.417
0.37 | 0.5826 | 10.187
0.38 | 0.6634 | 12.262
0.39 | 0.7556 | 14.776
0.4 | 0.8604 | 17.731
0.41 | 0.9864 | 21.321
0.42 | 1.1282 | 25.722
0.43 | 1.2979 | 30.909
0.44 | 1.4957 | 37.22
0.45 | 1.7226 | 44.755
0.46 | 2.0085 | 53.914
0.47 | 2.3407 | 64.63
0.48 | 2.7369 | 77.69
0.49 | 3.2091 | 93.53
0.5 | 3.7883 | 112.15