## Diode Characteristic (uA-mm)
VGS (V) | VDS = 0.000 V | VDS = 0.500 V
-1.25 | -4.3798 | -12.306
-1.24 | -4.2178 | -11.875
-1.23 | -4.0515 | -11.508
-1.22 | -3.8932 | -11.153
-1.21 | -3.7551 | -10.819
-1.2 | -3.6172 | -10.479
-1.19 | -3.4923 | -10.099
-1.18 | -3.3622 | -9.76
-1.17 | -3.2341 | -9.457
-1.16 | -3.1136 | -9.162
-1.15 | -2.9885 | -8.831
-1.14 | -2.8576 | -8.559
-1.13 | -2.7687 | -8.245
-1.12 | -2.6569 | -7.972
-1.11 | -2.5322 | -7.701
-1.1 | -2.4412 | -7.436
-1.09 | -2.3556 | -7.211
-1.08 | -2.2466 | -6.96
-1.07 | -2.176 | -6.712
-1.06 | -2.0794 | -6.479
-1.05 | -2.0052 | -6.27
-1.04 | -1.923 | -6.066
-1.03 | -1.8527 | -5.854
-1.02 | -1.7767 | -5.64
-1.01 | -1.7107 | -5.427
-1 | -1.6426 | -5.25
-0.99 | -1.572 | -5.076
-0.98 | -1.5152 | -4.9045
-0.97 | -1.4511 | -4.7528
-0.96 | -1.3878 | -4.5706
-0.95 | -1.3363 | -4.4201
-0.94 | -1.279 | -4.2621
-0.93 | -1.2234 | -4.121
-0.92 | -1.1793 | -3.9602
-0.91 | -1.1297 | -3.8028
-0.9 | -1.0799 | -3.6562
-0.89 | -1.0374 | -3.5265
-0.88 | -0.9918 | -3.4089
-0.87 | -0.9492 | -3.2748
-0.86 | -0.9071 | -3.1476
-0.85 | -0.875 | -3.0317
-0.84 | -0.8325 | -2.9269
-0.83 | -0.8008 | -2.8098
-0.82 | -0.7622 | -2.7122
-0.81 | -0.7312 | -2.6232
-0.8 | -0.6967 | -2.519
-0.79 | -0.6684 | -2.4091
-0.78 | -0.6383 | -2.3317
-0.77 | -0.6083 | -2.2336
-0.76 | -0.5839 | -2.1523
-0.75 | -0.5545 | -2.0612
-0.74 | -0.5264 | -2.0007
-0.73 | -0.5021 | -1.9076
-0.72 | -0.48305 | -1.8443
-0.71 | -0.45933 | -1.7559
-0.7 | -0.4369 | -1.6961
-0.69 | -0.41782 | -1.617
-0.68 | -0.39475 | -1.5704
-0.67 | -0.3771 | -1.5117
-0.66 | -0.36137 | -1.4548
-0.65 | -0.34452 | -1.3918
-0.64 | -0.32854 | -1.3387
-0.63 | -0.31071 | -1.2887
-0.62 | -0.29452 | -1.2274
-0.61 | -0.27997 | -1.1882
-0.6 | -0.26524 | -1.1364
-0.59 | -0.25238 | -1.0908
-0.58 | -0.23931 | -1.0453
-0.57 | -0.2257 | -0.9972
-0.56 | -0.21432 | -0.9574
-0.55 | -0.20413 | -0.9222
-0.54 | -0.19377 | -0.8796
-0.53 | -0.18246 | -0.8471
-0.52 | -0.17198 | -0.8096
-0.51 | -0.16358 | -0.7762
-0.5 | -0.15445 | -0.7438
-0.49 | -0.14539 | -0.7079
-0.48 | -0.13766 | -0.6788
-0.47 | -0.1292 | -0.6501
-0.46 | -0.12265 | -0.6263
-0.45 | -0.11614 | -0.5986
-0.44 | -0.10904 | -0.5707
-0.43 | -0.10302 | -0.5443
-0.42 | -0.09694 | -0.5181
-0.41 | -0.09051 | -0.50134
-0.4 | -0.08571 | -0.47558
-0.39 | -0.08016 | -0.45668
-0.38 | -0.076 | -0.43678
-0.37 | -0.07052 | -0.41342
-0.36 | -0.06615 | -0.39432
-0.35 | -0.06218 | -0.37986
-0.34 | -0.05782 | -0.36026
-0.33 | -0.05483 | -0.34166
-0.32 | -0.05072 | -0.3251
-0.31 | -0.048092 | -0.31073
-0.3 | -0.044382 | -0.29471
-0.29 | -0.041766 | -0.28112
-0.28 | -0.038579 | -0.26655
-0.27 | -0.035872 | -0.25253
-0.26 | -0.03336 | -0.23875
-0.25 | -0.031195 | -0.225
-0.24 | -0.028961 | -0.21138
-0.23 | -0.026519 | -0.19877
-0.22 | -0.024718 | -0.18761
-0.21 | -0.022774 | -0.1751
-0.2 | -0.021082 | -0.16772
-0.19 | -0.019371 | -0.15528
-0.18 | -0.017732 | -0.14562
-0.17 | -0.016184 | -0.13626
-0.16 | -0.014961 | -0.12635
-0.15 | -0.013549 | -0.11751
-0.14 | -0.012308 | -0.10844
-0.13 | -0.011152 | -0.1001
-0.12 | -0.010076 | -0.09204
-0.11 | -0.008959 | -0.08484
-0.1 | -0.008073 | -0.07864
-0.09 | -0.007161 | -0.07139
-0.08 | -0.006353 | -0.06547
-0.07 | -0.005467 | -0.05911
-0.06 | -0.0046607 | -0.0541
-0.05 | -0.0039171 | -0.048961
-0.04 | -0.0031257 | -0.044224
-0.03 | -0.0024063 | -0.039658
-0.02 | -0.0016133 | -0.036275
-0.01 | -0.0008512 | -0.032564
0 | -2.2e-05 | -0.028797
0.01 | 0.0008851 | -0.025343
0.02 | 0.0017884 | -0.022344
0.03 | 0.002839 | -0.019018
0.04 | 0.0039796 | -0.015768
0.05 | 0.0052022 | -0.012565
0.06 | 0.006649 | -0.008792
0.07 | 0.008193 | -0.004721
0.08 | 0.009974 | 3.1e-05
0.09 | 0.011985 | 0.0056944
0.1 | 0.0144 | 0.012878
0.11 | 0.017018 | 0.021811
0.12 | 0.020028 | 0.033204
0.13 | 0.023287 | 0.047609
0.14 | 0.027308 | 0.0653
0.15 | 0.031825 | 0.0885
0.16 | 0.036782 | 0.11813
0.17 | 0.042428 | 0.15441
0.18 | 0.049277 | 0.19993
0.19 | 0.056505 | 0.25738
0.2 | 0.06442 | 0.32778
0.21 | 0.07447 | 0.41528
0.22 | 0.08513 | 0.52025
0.23 | 0.09811 | 0.6449
0.24 | 0.11183 | 0.803
0.25 | 0.12851 | 0.9956
0.26 | 0.1468 | 1.2308
0.27 | 0.16801 | 1.5125
0.28 | 0.19077 | 1.8546
0.29 | 0.21715 | 2.2581
0.3 | 0.24832 | 2.7576
0.31 | 0.28213 | 3.3536
0.32 | 0.31995 | 4.0575
0.33 | 0.36451 | 4.9191
0.34 | 0.41319 | 5.912
0.35 | 0.46968 | 7.123
0.36 | 0.53264 | 8.617
0.37 | 0.5964 | 10.393
0.38 | 0.6807 | 12.536
0.39 | 0.7766 | 15.069
0.4 | 0.8821 | 18.13
0.41 | 1.0104 | 21.83
0.42 | 1.1607 | 26.297
0.43 | 1.335 | 31.679
0.44 | 1.5343 | 38.122
0.45 | 1.7726 | 45.92
0.46 | 2.0673 | 55.235
0.47 | 2.3993 | 66.32
0.48 | 2.8114 | 79.89
0.49 | 3.3062 | 95.84
0.5 | 3.8996 | 115.1