## Diode Characteristic (uA-mm)
VGS (V) | VDS = 0.000 V | VDS = 0.500 V
-1.25 | -3.9979 | -11.679
-1.24 | -3.8323 | -11.294
-1.23 | -3.7061 | -10.915
-1.22 | -3.5551 | -10.523
-1.21 | -3.3897 | -10.215
-1.2 | -3.2945 | -9.859
-1.19 | -3.158 | -9.495
-1.18 | -3.0304 | -9.198
-1.17 | -2.9161 | -8.885
-1.16 | -2.7986 | -8.551
-1.15 | -2.7095 | -8.294
-1.14 | -2.5989 | -7.97
-1.13 | -2.4905 | -7.723
-1.12 | -2.395 | -7.48
-1.11 | -2.3064 | -7.204
-1.1 | -2.2091 | -6.948
-1.09 | -2.1228 | -6.712
-1.08 | -2.0493 | -6.468
-1.07 | -1.9679 | -6.221
-1.06 | -1.886 | -6.012
-1.05 | -1.8143 | -5.789
-1.04 | -1.7451 | -5.613
-1.03 | -1.6806 | -5.407
-1.02 | -1.6119 | -5.201
-1.01 | -1.544 | -5.038
-1 | -1.4861 | -4.8352
-0.99 | -1.4238 | -4.6878
-0.98 | -1.3619 | -4.506
-0.97 | -1.3049 | -4.3365
-0.96 | -1.252 | -4.1901
-0.95 | -1.2033 | -4.0222
-0.94 | -1.1488 | -3.8918
-0.93 | -1.0987 | -3.7525
-0.92 | -1.0556 | -3.6022
-0.91 | -1.0089 | -3.4705
-0.9 | -0.972 | -3.331
-0.89 | -0.9275 | -3.2278
-0.88 | -0.882 | -3.0982
-0.87 | -0.8437 | -2.9821
-0.86 | -0.8124 | -2.8751
-0.85 | -0.7763 | -2.7694
-0.84 | -0.7414 | -2.6638
-0.83 | -0.7099 | -2.5586
-0.82 | -0.6782 | -2.4725
-0.81 | -0.6496 | -2.3906
-0.8 | -0.6172 | -2.2888
-0.79 | -0.5894 | -2.2113
-0.78 | -0.5611 | -2.1003
-0.77 | -0.5398 | -2.0336
-0.76 | -0.5161 | -1.9439
-0.75 | -0.49592 | -1.8805
-0.74 | -0.4685 | -1.8114
-0.73 | -0.45014 | -1.728
-0.72 | -0.42825 | -1.6702
-0.71 | -0.40764 | -1.6023
-0.7 | -0.38801 | -1.5335
-0.69 | -0.36855 | -1.4739
-0.68 | -0.35478 | -1.4184
-0.67 | -0.33534 | -1.3554
-0.66 | -0.31983 | -1.2951
-0.65 | -0.30422 | -1.2484
-0.64 | -0.29009 | -1.1943
-0.63 | -0.27553 | -1.1539
-0.62 | -0.26286 | -1.1027
-0.61 | -0.24845 | -1.0588
-0.6 | -0.23718 | -1.0124
-0.59 | -0.22449 | -0.9698
-0.58 | -0.2138 | -0.9296
-0.57 | -0.20269 | -0.8884
-0.56 | -0.19307 | -0.8525
-0.55 | -0.18288 | -0.8173
-0.54 | -0.17281 | -0.7871
-0.53 | -0.16331 | -0.754
-0.52 | -0.15526 | -0.7194
-0.51 | -0.14639 | -0.6883
-0.5 | -0.13851 | -0.6556
-0.49 | -0.13073 | -0.6331
-0.48 | -0.12308 | -0.6054
-0.47 | -0.11683 | -0.5793
-0.46 | -0.11058 | -0.5537
-0.45 | -0.10492 | -0.5299
-0.44 | -0.0983 | -0.5046
-0.43 | -0.09231 | -0.48175
-0.42 | -0.08717 | -0.46253
-0.41 | -0.08175 | -0.43978
-0.4 | -0.07692 | -0.4202
-0.39 | -0.07192 | -0.40028
-0.38 | -0.06718 | -0.3821
-0.37 | -0.06322 | -0.36617
-0.36 | -0.05955 | -0.34926
-0.35 | -0.05589 | -0.33449
-0.34 | -0.05225 | -0.31923
-0.33 | -0.049535 | -0.30488
-0.32 | -0.046365 | -0.29259
-0.31 | -0.043351 | -0.27635
-0.3 | -0.040419 | -0.26157
-0.29 | -0.037824 | -0.24829
-0.28 | -0.035143 | -0.2364
-0.27 | -0.032647 | -0.22327
-0.26 | -0.030385 | -0.21101
-0.25 | -0.028204 | -0.19892
-0.24 | -0.02609 | -0.18942
-0.23 | -0.02434 | -0.179
-0.22 | -0.022602 | -0.16754
-0.21 | -0.020956 | -0.15693
-0.2 | -0.019151 | -0.14738
-0.19 | -0.017673 | -0.13787
-0.18 | -0.01627 | -0.12898
-0.17 | -0.014958 | -0.12024
-0.16 | -0.013552 | -0.11196
-0.15 | -0.01239 | -0.10428
-0.14 | -0.011293 | -0.09645
-0.13 | -0.010348 | -0.08863
-0.12 | -0.009196 | -0.08244
-0.11 | -0.008354 | -0.07641
-0.1 | -0.007443 | -0.06983
-0.09 | -0.00666 | -0.06435
-0.08 | -0.005752 | -0.05867
-0.07 | -0.005048 | -0.05376
-0.06 | -0.0043523 | -0.048868
-0.05 | -0.0036596 | -0.044874
-0.04 | -0.0029241 | -0.040624
-0.03 | -0.0022688 | -0.036945
-0.02 | -0.0015188 | -0.033458
-0.01 | -0.0008065 | -0.030274
0 | -2.43e-05 | -0.026728
0.01 | 0.0008384 | -0.023875
0.02 | 0.0016876 | -0.020836
0.03 | 0.0027053 | -0.018052
0.04 | 0.0037381 | -0.014986
0.05 | 0.0049873 | -0.011815
0.06 | 0.006248 | -0.008579
0.07 | 0.007771 | -0.0045034
0.08 | 0.009431 | 4.51e-05
0.09 | 0.011357 | 0.0054993
0.1 | 0.013631 | 0.012285
0.11 | 0.016035 | 0.021033
0.12 | 0.018872 | 0.032231
0.13 | 0.022181 | 0.046349
0.14 | 0.025975 | 0.06437
0.15 | 0.030188 | 0.08758
0.16 | 0.034997 | 0.11642
0.17 | 0.040476 | 0.15297
0.18 | 0.04659 | 0.19847
0.19 | 0.053678 | 0.2546
0.2 | 0.0611 | 0.32455
0.21 | 0.07052 | 0.41025
0.22 | 0.08072 | 0.51582
0.23 | 0.09307 | 0.6405
0.24 | 0.10724 | 0.7956
0.25 | 0.12227 | 0.9911
0.26 | 0.14003 | 1.2243
0.27 | 0.15974 | 1.5054
0.28 | 0.18283 | 1.8438
0.29 | 0.20859 | 2.2543
0.3 | 0.23729 | 2.7514
0.31 | 0.27098 | 3.3363
0.32 | 0.30784 | 4.0539
0.33 | 0.35053 | 4.9096
0.34 | 0.39996 | 5.885
0.35 | 0.45404 | 7.117
0.36 | 0.51784 | 8.587
0.37 | 0.5812 | 10.357
0.38 | 0.6647 | 12.5
0.39 | 0.7591 | 15.047
0.4 | 0.8695 | 18.126
0.41 | 0.9906 | 21.77
0.42 | 1.1435 | 26.285
0.43 | 1.3135 | 31.647
0.44 | 1.514 | 38.124
0.45 | 1.7567 | 45.79
0.46 | 2.0428 | 55.201
0.47 | 2.3872 | 66.25
0.48 | 2.7955 | 79.57
0.49 | 3.2893 | 95.67
0.5 | 3.882 | 114.78