## Diode Characteristic (uA-mm)
VGS (V) | VDS = 0.000 V | VDS = 0.500 V
-1.25 | -4.3988 | -12.644
-1.24 | -4.2253 | -12.185
-1.23 | -4.0463 | -11.802
-1.22 | -3.8849 | -11.367
-1.21 | -3.7525 | -11.022
-1.2 | -3.6073 | -10.69
-1.19 | -3.4675 | -10.299
-1.18 | -3.3477 | -9.951
-1.17 | -3.2068 | -9.605
-1.16 | -3.0741 | -9.285
-1.15 | -2.9614 | -8.983
-1.14 | -2.85 | -8.664
-1.13 | -2.745 | -8.376
-1.12 | -2.6323 | -8.145
-1.11 | -2.5435 | -7.855
-1.1 | -2.4259 | -7.587
-1.09 | -2.3312 | -7.325
-1.08 | -2.246 | -7.078
-1.07 | -2.1553 | -6.844
-1.06 | -2.0737 | -6.575
-1.05 | -1.9817 | -6.365
-1.04 | -1.9076 | -6.157
-1.03 | -1.8215 | -5.931
-1.02 | -1.7505 | -5.719
-1.01 | -1.6791 | -5.54
-1 | -1.6183 | -5.319
-0.99 | -1.5472 | -5.159
-0.98 | -1.4854 | -4.9631
-0.97 | -1.4213 | -4.781
-0.96 | -1.3611 | -4.6065
-0.95 | -1.3079 | -4.4607
-0.94 | -1.2525 | -4.2917
-0.93 | -1.1988 | -4.1399
-0.92 | -1.1509 | -3.9913
-0.91 | -1.1017 | -3.8182
-0.9 | -1.0545 | -3.6903
-0.89 | -1.0143 | -3.5578
-0.88 | -0.9668 | -3.4361
-0.87 | -0.9291 | -3.2959
-0.86 | -0.8839 | -3.1849
-0.85 | -0.8482 | -3.0457
-0.84 | -0.8101 | -2.9379
-0.83 | -0.7781 | -2.8359
-0.82 | -0.7437 | -2.74
-0.81 | -0.7082 | -2.6493
-0.8 | -0.6754 | -2.5327
-0.79 | -0.6467 | -2.4381
-0.78 | -0.6217 | -2.3418
-0.77 | -0.5934 | -2.2692
-0.76 | -0.5641 | -2.173
-0.75 | -0.5415 | -2.0873
-0.74 | -0.5129 | -1.9991
-0.73 | -0.49239 | -1.9283
-0.72 | -0.46874 | -1.8523
-0.71 | -0.4458 | -1.7664
-0.7 | -0.42558 | -1.6959
-0.69 | -0.40722 | -1.6314
-0.68 | -0.38816 | -1.571
-0.67 | -0.37069 | -1.5119
-0.66 | -0.35202 | -1.4377
-0.65 | -0.33402 | -1.3828
-0.64 | -0.31723 | -1.3339
-0.63 | -0.3024 | -1.281
-0.62 | -0.28882 | -1.2309
-0.61 | -0.27275 | -1.1756
-0.6 | -0.25966 | -1.1266
-0.59 | -0.24506 | -1.0836
-0.58 | -0.23293 | -1.0332
-0.57 | -0.21906 | -0.991
-0.56 | -0.21052 | -0.9441
-0.55 | -0.19762 | -0.9125
-0.54 | -0.18735 | -0.8725
-0.53 | -0.17736 | -0.8387
-0.52 | -0.168 | -0.8057
-0.51 | -0.15959 | -0.7701
-0.5 | -0.15024 | -0.7336
-0.49 | -0.14263 | -0.7048
-0.48 | -0.13404 | -0.6747
-0.47 | -0.12649 | -0.6446
-0.46 | -0.11924 | -0.6138
-0.45 | -0.11279 | -0.5886
-0.44 | -0.10576 | -0.56
-0.43 | -0.10042 | -0.5368
-0.42 | -0.09427 | -0.5124
-0.41 | -0.08838 | -0.49305
-0.4 | -0.08344 | -0.47074
-0.39 | -0.07815 | -0.4454
-0.38 | -0.07379 | -0.42723
-0.37 | -0.06879 | -0.40829
-0.36 | -0.06469 | -0.39069
-0.35 | -0.06052 | -0.37342
-0.34 | -0.0566 | -0.35407
-0.33 | -0.05263 | -0.33736
-0.32 | -0.049842 | -0.32294
-0.31 | -0.046484 | -0.30853
-0.3 | -0.043493 | -0.29196
-0.29 | -0.040406 | -0.27458
-0.28 | -0.037583 | -0.26266
-0.27 | -0.035109 | -0.24898
-0.26 | -0.03237 | -0.23653
-0.25 | -0.030036 | -0.22243
-0.24 | -0.028017 | -0.20995
-0.23 | -0.025909 | -0.19869
-0.22 | -0.02385 | -0.18649
-0.21 | -0.022113 | -0.17615
-0.2 | -0.020389 | -0.16407
-0.19 | -0.018766 | -0.15266
-0.18 | -0.017135 | -0.14349
-0.17 | -0.015616 | -0.13301
-0.16 | -0.01434 | -0.12443
-0.15 | -0.013147 | -0.1151
-0.14 | -0.011884 | -0.1066
-0.13 | -0.010783 | -0.09908
-0.12 | -0.009763 | -0.09118
-0.11 | -0.008793 | -0.0842
-0.1 | -0.007783 | -0.07732
-0.09 | -0.006915 | -0.07018
-0.08 | -0.0061 | -0.06458
-0.07 | -0.005378 | -0.05888
-0.06 | -0.004586 | -0.05383
-0.05 | -0.0037927 | -0.049216
-0.04 | -0.0030847 | -0.044796
-0.03 | -0.0023227 | -0.040033
-0.02 | -0.0016077 | -0.036415
-0.01 | -0.0008125 | -0.032745
0 | 9.1e-06 | -0.029057
0.01 | 0.0008307 | -0.025644
0.02 | 0.0017938 | -0.022612
0.03 | 0.0027689 | -0.019423
0.04 | 0.0039484 | -0.016146
0.05 | 0.0051036 | -0.0129
0.06 | 0.006479 | -0.009433
0.07 | 0.008114 | -0.005272
0.08 | 0.00991 | -0.0003964
0.09 | 0.011898 | 0.0052525
0.1 | 0.014192 | 0.012299
0.11 | 0.016911 | 0.021112
0.12 | 0.01999 | 0.032671
0.13 | 0.023317 | 0.047029
0.14 | 0.02714 | 0.06496
0.15 | 0.031748 | 0.08774
0.16 | 0.036877 | 0.1174
0.17 | 0.04271 | 0.15378
0.18 | 0.049233 | 0.19864
0.19 | 0.056913 | 0.25606
0.2 | 0.06456 | 0.32711
0.21 | 0.0745 | 0.41429
0.22 | 0.0857 | 0.52053
0.23 | 0.09809 | 0.6438
0.24 | 0.11278 | 0.8033
0.25 | 0.12915 | 0.9974
0.26 | 0.14782 | 1.2378
0.27 | 0.169 | 1.5156
0.28 | 0.19191 | 1.8571
0.29 | 0.21936 | 2.2702
0.3 | 0.24944 | 2.7669
0.31 | 0.28426 | 3.3688
0.32 | 0.32394 | 4.0874
0.33 | 0.36801 | 4.9518
0.34 | 0.41861 | 5.958
0.35 | 0.47424 | 7.195
0.36 | 0.53797 | 8.706
0.37 | 0.6026 | 10.503
0.38 | 0.6877 | 12.642
0.39 | 0.7799 | 15.236
0.4 | 0.8921 | 18.328
0.41 | 1.0204 | 22.102
0.42 | 1.1733 | 26.645
0.43 | 1.3435 | 32.076
0.44 | 1.5504 | 38.581
0.45 | 1.7932 | 46.455
0.46 | 2.0731 | 56.009
0.47 | 2.412 | 67.18
0.48 | 2.8313 | 80.77
0.49 | 3.3111 | 97.07
0.5 | 3.9034 | 116.54