## Diode Characteristic (uA-mm)
VGS (V) | VDS = 0.000 V | VDS = 0.500 V
-1.25 | -3.9801 | -11.214
-1.24 | -3.8385 | -10.905
-1.23 | -3.6983 | -10.476
-1.22 | -3.5586 | -10.193
-1.21 | -3.4283 | -9.859
-1.2 | -3.3027 | -9.524
-1.19 | -3.176 | -9.174
-1.18 | -3.0563 | -8.892
-1.17 | -2.9319 | -8.66
-1.16 | -2.8198 | -8.346
-1.15 | -2.7206 | -8.074
-1.14 | -2.603 | -7.826
-1.13 | -2.5112 | -7.548
-1.12 | -2.4291 | -7.314
-1.11 | -2.3384 | -7.081
-1.1 | -2.2445 | -6.861
-1.09 | -2.1632 | -6.604
-1.08 | -2.0671 | -6.421
-1.07 | -1.9876 | -6.187
-1.06 | -1.909 | -5.994
-1.05 | -1.8372 | -5.78
-1.04 | -1.7743 | -5.573
-1.03 | -1.7058 | -5.385
-1.02 | -1.6472 | -5.197
-1.01 | -1.5753 | -5.0139
-1 | -1.5117 | -4.8549
-0.99 | -1.4472 | -4.6647
-0.98 | -1.3926 | -4.5096
-0.97 | -1.3412 | -4.3401
-0.96 | -1.2886 | -4.1995
-0.95 | -1.2343 | -4.0419
-0.94 | -1.1823 | -3.9019
-0.93 | -1.1376 | -3.756
-0.92 | -1.0911 | -3.627
-0.91 | -1.0508 | -3.4945
-0.9 | -1.0029 | -3.3805
-0.89 | -0.9641 | -3.2608
-0.88 | -0.9207 | -3.1278
-0.87 | -0.8819 | -3.0204
-0.86 | -0.8474 | -2.9102
-0.85 | -0.8101 | -2.8115
-0.84 | -0.7749 | -2.6996
-0.83 | -0.7441 | -2.6096
-0.82 | -0.7119 | -2.5174
-0.81 | -0.6789 | -2.4287
-0.8 | -0.6501 | -2.335
-0.79 | -0.6214 | -2.2403
-0.78 | -0.5935 | -2.1558
-0.77 | -0.5671 | -2.0762
-0.76 | -0.5422 | -2.0009
-0.75 | -0.5186 | -1.9196
-0.74 | -0.49838 | -1.8438
-0.73 | -0.47418 | -1.778
-0.72 | -0.45135 | -1.7201
-0.71 | -0.43109 | -1.6548
-0.7 | -0.41037 | -1.5814
-0.69 | -0.3922 | -1.5216
-0.68 | -0.3732 | -1.4551
-0.67 | -0.35716 | -1.3958
-0.66 | -0.33954 | -1.3388
-0.65 | -0.3211 | -1.2897
-0.64 | -0.30941 | -1.2367
-0.63 | -0.29385 | -1.1878
-0.62 | -0.27749 | -1.1345
-0.61 | -0.26479 | -1.09
-0.6 | -0.25101 | -1.0478
-0.59 | -0.24111 | -1.0039
-0.58 | -0.2284 | -0.969
-0.57 | -0.21518 | -0.9285
-0.56 | -0.20461 | -0.8911
-0.55 | -0.19368 | -0.855
-0.54 | -0.18388 | -0.8206
-0.53 | -0.1737 | -0.7882
-0.52 | -0.16432 | -0.7539
-0.51 | -0.15529 | -0.7221
-0.5 | -0.14658 | -0.6902
-0.49 | -0.13939 | -0.6602
-0.48 | -0.13069 | -0.636
-0.47 | -0.12484 | -0.6126
-0.46 | -0.11732 | -0.5854
-0.45 | -0.10977 | -0.5633
-0.44 | -0.10419 | -0.5376
-0.43 | -0.09796 | -0.5148
-0.42 | -0.09265 | -0.49659
-0.41 | -0.08703 | -0.4733
-0.4 | -0.08165 | -0.45413
-0.39 | -0.07682 | -0.43333
-0.38 | -0.07261 | -0.41074
-0.37 | -0.06799 | -0.3933
-0.36 | -0.06391 | -0.37666
-0.35 | -0.05941 | -0.35988
-0.34 | -0.05578 | -0.34366
-0.33 | -0.052 | -0.32537
-0.32 | -0.049205 | -0.31197
-0.31 | -0.046081 | -0.29744
-0.3 | -0.043055 | -0.28339
-0.29 | -0.040277 | -0.26889
-0.28 | -0.037457 | -0.25493
-0.27 | -0.03468 | -0.24335
-0.26 | -0.032309 | -0.22856
-0.25 | -0.030164 | -0.21498
-0.24 | -0.027818 | -0.20318
-0.23 | -0.025843 | -0.19196
-0.22 | -0.023923 | -0.17915
-0.21 | -0.022076 | -0.16987
-0.2 | -0.020374 | -0.15991
-0.19 | -0.018822 | -0.14798
-0.18 | -0.017165 | -0.13796
-0.17 | -0.015885 | -0.12846
-0.16 | -0.014426 | -0.11821
-0.15 | -0.013183 | -0.11022
-0.14 | -0.011994 | -0.1015
-0.13 | -0.010898 | -0.09394
-0.12 | -0.009784 | -0.08693
-0.11 | -0.008822 | -0.07979
-0.1 | -0.007888 | -0.07313
-0.09 | -0.007004 | -0.06731
-0.08 | -0.006138 | -0.06171
-0.07 | -0.005344 | -0.05592
-0.06 | -0.004605 | -0.05063
-0.05 | -0.0038711 | -0.04613
-0.04 | -0.0030867 | -0.041746
-0.03 | -0.0023748 | -0.038092
-0.02 | -0.0015953 | -0.034224
-0.01 | -0.0008393 | -0.030803
0 | -2.31e-05 | -0.027026
0.01 | 0.0008854 | -0.023849
0.02 | 0.0017637 | -0.020753
0.03 | 0.0028459 | -0.018005
0.04 | 0.0038783 | -0.014863
0.05 | 0.0051711 | -0.011826
0.06 | 0.00653 | -0.008365
0.07 | 0.008092 | -0.0044064
0.08 | 0.00979 | 0.0001432
0.09 | 0.011773 | 0.005687
0.1 | 0.014056 | 0.012579
0.11 | 0.016565 | 0.02115
0.12 | 0.019545 | 0.032304
0.13 | 0.022835 | 0.045969
0.14 | 0.026582 | 0.06334
0.15 | 0.030835 | 0.08582
0.16 | 0.035697 | 0.11449
0.17 | 0.041427 | 0.14981
0.18 | 0.047595 | 0.19405
0.19 | 0.054594 | 0.24877
0.2 | 0.06159 | 0.31661
0.21 | 0.07135 | 0.40169
0.22 | 0.08191 | 0.5047
0.23 | 0.09419 | 0.6261
0.24 | 0.10761 | 0.781
0.25 | 0.12313 | 0.9643
0.26 | 0.14085 | 1.1946
0.27 | 0.16033 | 1.468
0.28 | 0.18323 | 1.8006
0.29 | 0.2091 | 2.2018
0.3 | 0.23733 | 2.6843
0.31 | 0.26916 | 3.2711
0.32 | 0.30516 | 3.9608
0.33 | 0.34726 | 4.8144
0.34 | 0.39555 | 5.799
0.35 | 0.44823 | 7.016
0.36 | 0.50911 | 8.469
0.37 | 0.5702 | 10.233
0.38 | 0.653 | 12.348
0.39 | 0.7431 | 14.841
0.4 | 0.8509 | 17.925
0.41 | 0.9725 | 21.568
0.42 | 1.1186 | 26.06
0.43 | 1.2861 | 31.328
0.44 | 1.4794 | 37.766
0.45 | 1.7159 | 45.461
0.46 | 1.9944 | 54.853
0.47 | 2.329 | 65.84
0.48 | 2.7286 | 79.18
0.49 | 3.2156 | 95.44
0.5 | 3.7934 | 114.28