## Diode Characteristic (uA-mm)
VGS (V) | VDS = 0.000 V | VDS = 0.500 V
-1.25 | -3.4794 | -9.512
-1.24 | -3.3609 | -9.234
-1.23 | -3.2265 | -8.903
-1.22 | -3.1258 | -8.617
-1.21 | -3.01 | -8.351
-1.2 | -2.9051 | -8.057
-1.19 | -2.7919 | -7.852
-1.18 | -2.6851 | -7.572
-1.17 | -2.5981 | -7.308
-1.16 | -2.5003 | -7.082
-1.15 | -2.4043 | -6.874
-1.14 | -2.322 | -6.626
-1.13 | -2.2433 | -6.402
-1.12 | -2.1578 | -6.193
-1.11 | -2.0683 | -6.019
-1.1 | -2.0056 | -5.852
-1.09 | -1.9272 | -5.641
-1.08 | -1.8525 | -5.438
-1.07 | -1.7871 | -5.289
-1.06 | -1.7242 | -5.071
-1.05 | -1.6493 | -4.9086
-1.04 | -1.5961 | -4.7344
-1.03 | -1.5321 | -4.5597
-1.02 | -1.4767 | -4.4465
-1.01 | -1.4208 | -4.2731
-1 | -1.3677 | -4.1317
-0.99 | -1.3097 | -3.9819
-0.98 | -1.2629 | -3.8453
-0.97 | -1.2108 | -3.7016
-0.96 | -1.1726 | -3.5904
-0.95 | -1.1271 | -3.4695
-0.94 | -1.0817 | -3.3412
-0.93 | -1.0399 | -3.2545
-0.92 | -1.0025 | -3.1201
-0.91 | -0.9625 | -3.0064
-0.9 | -0.924 | -2.9188
-0.89 | -0.881 | -2.8003
-0.88 | -0.8495 | -2.7019
-0.87 | -0.816 | -2.6061
-0.86 | -0.7803 | -2.5129
-0.85 | -0.7495 | -2.4277
-0.84 | -0.7159 | -2.3314
-0.83 | -0.69 | -2.258
-0.82 | -0.6622 | -2.1679
-0.81 | -0.6356 | -2.0996
-0.8 | -0.6097 | -2.0084
-0.79 | -0.581 | -1.9407
-0.78 | -0.5566 | -1.876
-0.77 | -0.5317 | -1.8042
-0.76 | -0.5133 | -1.7417
-0.75 | -0.4915 | -1.676
-0.74 | -0.47002 | -1.6242
-0.73 | -0.44877 | -1.5604
-0.72 | -0.42873 | -1.5
-0.71 | -0.41115 | -1.4529
-0.7 | -0.39336 | -1.3861
-0.69 | -0.37395 | -1.3299
-0.68 | -0.35833 | -1.2816
-0.67 | -0.3424 | -1.2349
-0.66 | -0.32405 | -1.1873
-0.65 | -0.30907 | -1.1432
-0.64 | -0.29269 | -1.0908
-0.63 | -0.27885 | -1.0471
-0.62 | -0.26613 | -1.016
-0.61 | -0.25241 | -0.9754
-0.6 | -0.24184 | -0.9344
-0.59 | -0.23056 | -0.9002
-0.58 | -0.21889 | -0.8601
-0.57 | -0.20818 | -0.8354
-0.56 | -0.19783 | -0.8037
-0.55 | -0.18765 | -0.7656
-0.54 | -0.17937 | -0.7359
-0.53 | -0.17025 | -0.7034
-0.52 | -0.15922 | -0.6777
-0.51 | -0.15093 | -0.6517
-0.5 | -0.14279 | -0.6229
-0.49 | -0.13658 | -0.5984
-0.48 | -0.12905 | -0.574
-0.47 | -0.1214 | -0.5474
-0.46 | -0.11458 | -0.5243
-0.45 | -0.10867 | -0.503
-0.44 | -0.10353 | -0.48475
-0.43 | -0.09709 | -0.462
-0.42 | -0.09141 | -0.43997
-0.41 | -0.08582 | -0.42888
-0.4 | -0.08174 | -0.40766
-0.39 | -0.07587 | -0.39041
-0.38 | -0.07138 | -0.37253
-0.37 | -0.06685 | -0.35524
-0.36 | -0.06289 | -0.33907
-0.35 | -0.05917 | -0.32449
-0.34 | -0.05577 | -0.30922
-0.33 | -0.05208 | -0.29543
-0.32 | -0.048797 | -0.28123
-0.31 | -0.045953 | -0.26634
-0.3 | -0.0426 | -0.25261
-0.29 | -0.03982 | -0.23971
-0.28 | -0.037083 | -0.22947
-0.27 | -0.034639 | -0.21603
-0.26 | -0.032095 | -0.20314
-0.25 | -0.029925 | -0.19202
-0.24 | -0.02747 | -0.18296
-0.23 | -0.025503 | -0.17158
-0.22 | -0.023804 | -0.16194
-0.21 | -0.021982 | -0.15311
-0.2 | -0.020055 | -0.14327
-0.19 | -0.018498 | -0.13289
-0.18 | -0.017034 | -0.12437
-0.17 | -0.015682 | -0.11552
-0.16 | -0.01418 | -0.10737
-0.15 | -0.012968 | -0.09881
-0.14 | -0.011833 | -0.09131
-0.13 | -0.010765 | -0.08519
-0.12 | -0.009595 | -0.07811
-0.11 | -0.008624 | -0.0716
-0.1 | -0.007735 | -0.06628
-0.09 | -0.006913 | -0.06033
-0.08 | -0.006 | -0.05533
-0.07 | -0.005217 | -0.05066
-0.06 | -0.004488 | -0.045237
-0.05 | -0.003778 | -0.041534
-0.04 | -0.003036 | -0.037688
-0.03 | -0.0023386 | -0.034303
-0.02 | -0.001573 | -0.030834
-0.01 | -0.0008342 | -0.027995
0 | -2.56e-05 | -0.024521
0.01 | 0.0008543 | -0.020947
0.02 | 0.0017181 | -0.018186
0.03 | 0.0027604 | -0.016325
0.04 | 0.0037888 | -0.013542
0.05 | 0.0050372 | -0.010451
0.06 | 0.006326 | -0.007261
0.07 | 0.007816 | -0.0031883
0.08 | 0.009465 | 0.0013001
0.09 | 0.011475 | 0.006989
0.1 | 0.0136 | 0.013774
0.11 | 0.016054 | 0.022642
0.12 | 0.018795 | 0.033877
0.13 | 0.022128 | 0.048366
0.14 | 0.025733 | 0.06599
0.15 | 0.029726 | 0.08884
0.16 | 0.034367 | 0.11828
0.17 | 0.03982 | 0.15469
0.18 | 0.045642 | 0.19936
0.19 | 0.052528 | 0.2554
0.2 | 0.05924 | 0.32422
0.21 | 0.06821 | 0.41164
0.22 | 0.07825 | 0.51673
0.23 | 0.08962 | 0.638
0.24 | 0.10267 | 0.794
0.25 | 0.11752 | 0.9846
0.26 | 0.13392 | 1.21
0.27 | 0.15225 | 1.488
0.28 | 0.17336 | 1.8205
0.29 | 0.19745 | 2.2223
0.3 | 0.22518 | 2.7058
0.31 | 0.25651 | 3.2876
0.32 | 0.29012 | 3.9931
0.33 | 0.3304 | 4.8272
0.34 | 0.37584 | 5.798
0.35 | 0.42586 | 7.006
0.36 | 0.4849 | 8.438
0.37 | 0.55086 | 10.187
0.38 | 0.6178 | 12.274
0.39 | 0.7066 | 14.775
0.4 | 0.8093 | 17.715
0.41 | 0.9235 | 21.36
0.42 | 1.0611 | 25.739
0.43 | 1.2223 | 30.982
0.44 | 1.4078 | 37.214
0.45 | 1.6341 | 44.774
0.46 | 1.9045 | 53.959
0.47 | 2.2251 | 64.69
0.48 | 2.606 | 77.74
0.49 | 3.0705 | 93.52
0.5 | 3.6338 | 112.54