## Diode Characteristic (uA-mm)
VGS (V) | VDS = 0.000 V | VDS = 0.500 V
-1.25 | -3.632 | -10.028
-1.24 | -3.4884 | -9.699
-1.23 | -3.3707 | -9.396
-1.22 | -3.2442 | -9.099
-1.21 | -3.1285 | -8.744
-1.2 | -3.0076 | -8.529
-1.19 | -2.9164 | -8.264
-1.18 | -2.7927 | -7.994
-1.17 | -2.7004 | -7.716
-1.16 | -2.5932 | -7.444
-1.15 | -2.4986 | -7.214
-1.14 | -2.4127 | -6.951
-1.13 | -2.3319 | -6.734
-1.12 | -2.2365 | -6.562
-1.11 | -2.1642 | -6.369
-1.1 | -2.0807 | -6.139
-1.09 | -1.9983 | -5.917
-1.08 | -1.9243 | -5.747
-1.07 | -1.8528 | -5.595
-1.06 | -1.7847 | -5.367
-1.05 | -1.7231 | -5.204
-1.04 | -1.6606 | -5.024
-1.03 | -1.5913 | -4.8356
-1.02 | -1.5249 | -4.6906
-1.01 | -1.471 | -4.5235
-1 | -1.4226 | -4.3878
-0.99 | -1.3599 | -4.2494
-0.98 | -1.2999 | -4.0916
-0.97 | -1.2554 | -3.9494
-0.96 | -1.2098 | -3.8201
-0.95 | -1.1608 | -3.6788
-0.94 | -1.1124 | -3.536
-0.93 | -1.0594 | -3.4211
-0.92 | -1.0167 | -3.2972
-0.91 | -0.9734 | -3.1926
-0.9 | -0.9427 | -3.0677
-0.89 | -0.907 | -2.9768
-0.88 | -0.8663 | -2.8759
-0.87 | -0.835 | -2.7768
-0.86 | -0.8009 | -2.6796
-0.85 | -0.7688 | -2.5934
-0.84 | -0.7345 | -2.4844
-0.83 | -0.703 | -2.4052
-0.82 | -0.6721 | -2.3061
-0.81 | -0.6481 | -2.2243
-0.8 | -0.6203 | -2.1389
-0.79 | -0.5923 | -2.068
-0.78 | -0.5677 | -1.9915
-0.77 | -0.5423 | -1.9221
-0.76 | -0.5168 | -1.8429
-0.75 | -0.49632 | -1.7702
-0.74 | -0.47275 | -1.7067
-0.73 | -0.45238 | -1.6407
-0.72 | -0.43405 | -1.5749
-0.71 | -0.41117 | -1.5166
-0.7 | -0.39439 | -1.458
-0.69 | -0.37995 | -1.4183
-0.68 | -0.35996 | -1.367
-0.67 | -0.34646 | -1.305
-0.66 | -0.32951 | -1.2667
-0.65 | -0.31222 | -1.2089
-0.64 | -0.29699 | -1.1675
-0.63 | -0.28057 | -1.1144
-0.62 | -0.26857 | -1.0678
-0.61 | -0.25437 | -1.0269
-0.6 | -0.24305 | -0.9862
-0.59 | -0.22951 | -0.9526
-0.58 | -0.2207 | -0.9132
-0.57 | -0.2087 | -0.8774
-0.56 | -0.19844 | -0.8391
-0.55 | -0.18924 | -0.8144
-0.54 | -0.17865 | -0.77
-0.53 | -0.16828 | -0.7456
-0.52 | -0.15993 | -0.7125
-0.51 | -0.15163 | -0.6847
-0.5 | -0.14205 | -0.654
-0.49 | -0.1352 | -0.632
-0.48 | -0.12758 | -0.6069
-0.47 | -0.12183 | -0.5783
-0.46 | -0.11423 | -0.5567
-0.45 | -0.10846 | -0.5325
-0.44 | -0.10233 | -0.5139
-0.43 | -0.09652 | -0.48956
-0.42 | -0.09073 | -0.46639
-0.41 | -0.08546 | -0.44592
-0.4 | -0.08053 | -0.42755
-0.39 | -0.07548 | -0.40705
-0.38 | -0.0711 | -0.3911
-0.37 | -0.06656 | -0.37373
-0.36 | -0.06221 | -0.35632
-0.35 | -0.05883 | -0.3408
-0.34 | -0.05491 | -0.32478
-0.33 | -0.0515 | -0.31114
-0.32 | -0.048422 | -0.29432
-0.31 | -0.045022 | -0.28176
-0.3 | -0.04237 | -0.2673
-0.29 | -0.039587 | -0.25525
-0.28 | -0.036836 | -0.24134
-0.27 | -0.034146 | -0.2316
-0.26 | -0.03178 | -0.21782
-0.25 | -0.029696 | -0.20641
-0.24 | -0.027566 | -0.19507
-0.23 | -0.025587 | -0.18422
-0.22 | -0.023544 | -0.17167
-0.21 | -0.021732 | -0.1612
-0.2 | -0.020156 | -0.15166
-0.19 | -0.018552 | -0.14062
-0.18 | -0.016981 | -0.13152
-0.17 | -0.015543 | -0.12206
-0.16 | -0.014185 | -0.11339
-0.15 | -0.012968 | -0.10523
-0.14 | -0.011731 | -0.0966
-0.13 | -0.010654 | -0.08974
-0.12 | -0.009576 | -0.0818
-0.11 | -0.008642 | -0.0758
-0.1 | -0.007705 | -0.06894
-0.09 | -0.006839 | -0.06361
-0.08 | -0.005982 | -0.05817
-0.07 | -0.005207 | -0.05238
-0.06 | -0.0044715 | -0.047864
-0.05 | -0.0037526 | -0.043275
-0.04 | -0.0030092 | -0.039489
-0.03 | -0.002297 | -0.035412
-0.02 | -0.0015538 | -0.031909
-0.01 | -0.0008218 | -0.028808
0 | -2.28e-05 | -0.025109
0.01 | 0.0008709 | -0.02226
0.02 | 0.0017215 | -0.019474
0.03 | 0.0027607 | -0.016556
0.04 | 0.0038244 | -0.013942
0.05 | 0.0050342 | -0.010782
0.06 | 0.00635 | -0.00734
0.07 | 0.007871 | -0.0035024
0.08 | 0.009558 | 0.0009554
0.09 | 0.011414 | 0.006529
0.1 | 0.013709 | 0.013285
0.11 | 0.016244 | 0.021867
0.12 | 0.018947 | 0.03294
0.13 | 0.022089 | 0.046929
0.14 | 0.025815 | 0.06424
0.15 | 0.029968 | 0.08656
0.16 | 0.034666 | 0.11538
0.17 | 0.039787 | 0.15073
0.18 | 0.046097 | 0.19532
0.19 | 0.052913 | 0.25059
0.2 | 0.05981 | 0.3179
0.21 | 0.06912 | 0.40231
0.22 | 0.07919 | 0.50699
0.23 | 0.09062 | 0.6272
0.24 | 0.10315 | 0.7811
0.25 | 0.11798 | 0.9674
0.26 | 0.13455 | 1.1908
0.27 | 0.15291 | 1.4635
0.28 | 0.17496 | 1.7889
0.29 | 0.19824 | 2.1829
0.3 | 0.2264 | 2.6674
0.31 | 0.25737 | 3.2428
0.32 | 0.29207 | 3.936
0.33 | 0.33257 | 4.7642
0.34 | 0.37844 | 5.74
0.35 | 0.42799 | 6.942
0.36 | 0.48544 | 8.365
0.37 | 0.55314 | 10.119
0.38 | 0.6206 | 12.188
0.39 | 0.7083 | 14.703
0.4 | 0.8095 | 17.692
0.41 | 0.9298 | 21.343
0.42 | 1.0705 | 25.76
0.43 | 1.2336 | 30.976
0.44 | 1.42 | 37.347
0.45 | 1.647 | 44.969
0.46 | 1.9184 | 54.272
0.47 | 2.2379 | 65.11
0.48 | 2.6316 | 78.27
0.49 | 3.0911 | 94.26
0.5 | 3.6462 | 113.07