## Diode Characteristic (uA-mm)
VGS (V) | VDS = 0.000 V | VDS = 0.500 V
-1.25 | -3.8386 | -10.571
-1.24 | -3.699 | -10.26
-1.23 | -3.5611 | -9.913
-1.22 | -3.4466 | -9.604
-1.21 | -3.3224 | -9.307
-1.2 | -3.1937 | -9.028
-1.19 | -3.0724 | -8.723
-1.18 | -2.9492 | -8.408
-1.17 | -2.8444 | -8.155
-1.16 | -2.7645 | -7.934
-1.15 | -2.653 | -7.643
-1.14 | -2.5478 | -7.425
-1.13 | -2.4578 | -7.206
-1.12 | -2.3578 | -6.901
-1.11 | -2.2881 | -6.698
-1.1 | -2.2037 | -6.481
-1.09 | -2.1117 | -6.232
-1.08 | -2.0345 | -6.075
-1.07 | -1.952 | -5.874
-1.06 | -1.8785 | -5.677
-1.05 | -1.8084 | -5.501
-1.04 | -1.7436 | -5.313
-1.03 | -1.6791 | -5.138
-1.02 | -1.6126 | -4.9379
-1.01 | -1.5508 | -4.7866
-1 | -1.4912 | -4.6404
-0.99 | -1.4309 | -4.4908
-0.98 | -1.3751 | -4.3199
-0.97 | -1.3252 | -4.1754
-0.96 | -1.2754 | -4.0122
-0.95 | -1.225 | -3.8775
-0.94 | -1.1725 | -3.772
-0.93 | -1.126 | -3.6295
-0.92 | -1.0806 | -3.493
-0.91 | -1.0363 | -3.3772
-0.9 | -0.9965 | -3.253
-0.89 | -0.9547 | -3.1544
-0.88 | -0.9151 | -3.0444
-0.87 | -0.8772 | -2.9349
-0.86 | -0.8432 | -2.8027
-0.85 | -0.8076 | -2.7154
-0.84 | -0.7747 | -2.6093
-0.83 | -0.7468 | -2.5163
-0.82 | -0.7123 | -2.4421
-0.81 | -0.6868 | -2.3578
-0.8 | -0.6525 | -2.2631
-0.79 | -0.6225 | -2.1889
-0.78 | -0.5988 | -2.1057
-0.77 | -0.5714 | -2.0219
-0.76 | -0.5466 | -1.9387
-0.75 | -0.5222 | -1.8762
-0.74 | -0.50119 | -1.802
-0.73 | -0.4799 | -1.7259
-0.72 | -0.4583 | -1.6691
-0.71 | -0.43496 | -1.6165
-0.7 | -0.41441 | -1.5501
-0.69 | -0.39803 | -1.4875
-0.68 | -0.37996 | -1.4346
-0.67 | -0.36357 | -1.3854
-0.66 | -0.34345 | -1.3262
-0.65 | -0.33094 | -1.2645
-0.64 | -0.3138 | -1.2185
-0.63 | -0.2985 | -1.1784
-0.62 | -0.28382 | -1.1327
-0.61 | -0.26921 | -1.0799
-0.6 | -0.25581 | -1.0373
-0.59 | -0.24233 | -0.9987
-0.58 | -0.23167 | -0.9599
-0.57 | -0.21991 | -0.9247
-0.56 | -0.21026 | -0.8872
-0.55 | -0.19947 | -0.8531
-0.54 | -0.18831 | -0.816
-0.53 | -0.17965 | -0.7858
-0.52 | -0.17021 | -0.748
-0.51 | -0.16086 | -0.7158
-0.5 | -0.15162 | -0.6912
-0.49 | -0.14415 | -0.6626
-0.48 | -0.13644 | -0.6377
-0.47 | -0.12919 | -0.6129
-0.46 | -0.12177 | -0.5888
-0.45 | -0.11508 | -0.5641
-0.44 | -0.108 | -0.539
-0.43 | -0.10241 | -0.5153
-0.42 | -0.09631 | -0.49456
-0.41 | -0.09089 | -0.47348
-0.4 | -0.08561 | -0.45227
-0.39 | -0.08028 | -0.43257
-0.38 | -0.07552 | -0.41392
-0.37 | -0.07045 | -0.39349
-0.36 | -0.06612 | -0.37869
-0.35 | -0.06213 | -0.36232
-0.34 | -0.05796 | -0.34563
-0.33 | -0.05448 | -0.32967
-0.32 | -0.05104 | -0.31439
-0.31 | -0.048273 | -0.30307
-0.3 | -0.044889 | -0.28579
-0.29 | -0.041332 | -0.27056
-0.28 | -0.038901 | -0.25384
-0.27 | -0.036243 | -0.24389
-0.26 | -0.033864 | -0.23062
-0.25 | -0.031259 | -0.2194
-0.24 | -0.029054 | -0.20393
-0.23 | -0.026961 | -0.19295
-0.22 | -0.024847 | -0.18109
-0.21 | -0.022967 | -0.1696
-0.2 | -0.021223 | -0.1598
-0.19 | -0.01954 | -0.14769
-0.18 | -0.017858 | -0.13752
-0.17 | -0.016334 | -0.12945
-0.16 | -0.014907 | -0.12126
-0.15 | -0.013683 | -0.11148
-0.14 | -0.012471 | -0.10271
-0.13 | -0.011168 | -0.09483
-0.12 | -0.010091 | -0.0867
-0.11 | -0.009103 | -0.07947
-0.1 | -0.00828 | -0.07374
-0.09 | -0.007161 | -0.06649
-0.08 | -0.006338 | -0.06092
-0.07 | -0.005544 | -0.05546
-0.06 | -0.0047121 | -0.05074
-0.05 | -0.0039004 | -0.046105
-0.04 | -0.0031725 | -0.041886
-0.03 | -0.0023888 | -0.037968
-0.02 | -0.0016504 | -0.033917
-0.01 | -0.000819 | -0.030581
0 | -2.18e-05 | -0.027019
0.01 | 0.0008669 | -0.023993
0.02 | 0.0017994 | -0.020787
0.03 | 0.0028762 | -0.017801
0.04 | 0.0039944 | -0.014542
0.05 | 0.0053009 | -0.011195
0.06 | 0.006646 | -0.007702
0.07 | 0.008249 | -0.0034859
0.08 | 0.01021 | 0.0012412
0.09 | 0.012215 | 0.007284
0.1 | 0.014505 | 0.0145
0.11 | 0.017153 | 0.023787
0.12 | 0.020257 | 0.035428
0.13 | 0.023586 | 0.050564
0.14 | 0.027459 | 0.06919
0.15 | 0.03174 | 0.09323
0.16 | 0.037116 | 0.12371
0.17 | 0.042663 | 0.16172
0.18 | 0.049106 | 0.20762
0.19 | 0.056612 | 0.26564
0.2 | 0.06383 | 0.33639
0.21 | 0.07366 | 0.42578
0.22 | 0.08466 | 0.53465
0.23 | 0.09669 | 0.6565
0.24 | 0.11077 | 0.8169
0.25 | 0.12714 | 1.0133
0.26 | 0.1442 | 1.2416
0.27 | 0.16477 | 1.5248
0.28 | 0.18696 | 1.8609
0.29 | 0.21232 | 2.2657
0.3 | 0.24178 | 2.7614
0.31 | 0.27368 | 3.3536
0.32 | 0.3099 | 4.0582
0.33 | 0.35002 | 4.9024
0.34 | 0.39826 | 5.874
0.35 | 0.45116 | 7.094
0.36 | 0.51191 | 8.531
0.37 | 0.5699 | 10.311
0.38 | 0.6505 | 12.383
0.39 | 0.7404 | 14.949
0.4 | 0.846 | 17.931
0.41 | 0.9654 | 21.59
0.42 | 1.1053 | 26.021
0.43 | 1.2685 | 31.283
0.44 | 1.4598 | 37.678
0.45 | 1.6843 | 45.335
0.46 | 1.9641 | 54.654
0.47 | 2.2876 | 65.48
0.48 | 2.6836 | 78.87
0.49 | 3.1386 | 94.75
0.5 | 3.7116 | 113.46