## Diode Characteristic (uA-mm)
VGS (V) | VDS = 0.000 V | VDS = 0.500 V
-1.25 | -3.3852 | -9.231
-1.24 | -3.253 | -8.926
-1.23 | -3.1511 | -8.633
-1.22 | -3.0347 | -8.355
-1.21 | -2.9144 | -8.126
-1.2 | -2.8239 | -7.887
-1.19 | -2.7166 | -7.597
-1.18 | -2.6004 | -7.316
-1.17 | -2.5175 | -7.101
-1.16 | -2.4371 | -6.865
-1.15 | -2.3509 | -6.633
-1.14 | -2.2639 | -6.444
-1.13 | -2.1746 | -6.237
-1.12 | -2.1044 | -6.038
-1.11 | -2.0247 | -5.816
-1.1 | -1.9474 | -5.632
-1.09 | -1.8767 | -5.44
-1.08 | -1.8105 | -5.294
-1.07 | -1.7478 | -5.096
-1.06 | -1.6778 | -4.9153
-1.05 | -1.6107 | -4.7741
-1.04 | -1.549 | -4.6111
-1.03 | -1.4868 | -4.4336
-1.02 | -1.4373 | -4.2982
-1.01 | -1.3822 | -4.1561
-1 | -1.3353 | -3.9906
-0.99 | -1.2796 | -3.8646
-0.98 | -1.2273 | -3.7425
-0.97 | -1.1831 | -3.5903
-0.96 | -1.1389 | -3.4946
-0.95 | -1.0949 | -3.3687
-0.94 | -1.0554 | -3.2531
-0.93 | -1.0152 | -3.1451
-0.92 | -0.9726 | -3.0332
-0.91 | -0.9334 | -2.9386
-0.9 | -0.894 | -2.8336
-0.89 | -0.8626 | -2.7469
-0.88 | -0.8258 | -2.637
-0.87 | -0.7922 | -2.5494
-0.86 | -0.7599 | -2.4481
-0.85 | -0.7289 | -2.3757
-0.84 | -0.6949 | -2.2815
-0.83 | -0.6676 | -2.2123
-0.82 | -0.6448 | -2.1204
-0.81 | -0.6158 | -2.0421
-0.8 | -0.5921 | -1.9665
-0.79 | -0.5661 | -1.8973
-0.78 | -0.5407 | -1.829
-0.77 | -0.5177 | -1.7541
-0.76 | -0.49828 | -1.7007
-0.75 | -0.47925 | -1.6343
-0.74 | -0.45585 | -1.5619
-0.73 | -0.4359 | -1.51
-0.72 | -0.41566 | -1.4573
-0.71 | -0.39895 | -1.4109
-0.7 | -0.3821 | -1.3556
-0.69 | -0.36273 | -1.2991
-0.68 | -0.34628 | -1.2549
-0.67 | -0.33059 | -1.2023
-0.66 | -0.31539 | -1.1575
-0.65 | -0.30085 | -1.1147
-0.64 | -0.28579 | -1.0705
-0.63 | -0.27422 | -1.0324
-0.62 | -0.25982 | -0.9889
-0.61 | -0.24785 | -0.9535
-0.6 | -0.23556 | -0.9132
-0.59 | -0.22316 | -0.8783
-0.58 | -0.21235 | -0.8418
-0.57 | -0.20194 | -0.8114
-0.56 | -0.19248 | -0.778
-0.55 | -0.18268 | -0.7449
-0.54 | -0.17403 | -0.7136
-0.53 | -0.16377 | -0.689
-0.52 | -0.15646 | -0.6594
-0.51 | -0.14833 | -0.6332
-0.5 | -0.13941 | -0.606
-0.49 | -0.13258 | -0.5789
-0.48 | -0.12563 | -0.5588
-0.47 | -0.11917 | -0.5325
-0.46 | -0.11194 | -0.513
-0.45 | -0.10643 | -0.49298
-0.44 | -0.10026 | -0.47094
-0.43 | -0.09402 | -0.45412
-0.42 | -0.08918 | -0.43283
-0.41 | -0.08362 | -0.41461
-0.4 | -0.07875 | -0.39424
-0.39 | -0.07439 | -0.37761
-0.38 | -0.06964 | -0.36285
-0.37 | -0.06559 | -0.34725
-0.36 | -0.06186 | -0.33133
-0.35 | -0.05782 | -0.31613
-0.34 | -0.05409 | -0.30104
-0.33 | -0.05082 | -0.28722
-0.32 | -0.04786 | -0.27477
-0.31 | -0.044628 | -0.26242
-0.3 | -0.041685 | -0.24911
-0.29 | -0.03877 | -0.23638
-0.28 | -0.036288 | -0.22517
-0.27 | -0.033476 | -0.21294
-0.26 | -0.031398 | -0.20128
-0.25 | -0.029114 | -0.18975
-0.24 | -0.027138 | -0.17751
-0.23 | -0.024974 | -0.16762
-0.22 | -0.023079 | -0.15723
-0.21 | -0.021368 | -0.14859
-0.2 | -0.01976 | -0.13857
-0.19 | -0.018052 | -0.12919
-0.18 | -0.01661 | -0.12013
-0.17 | -0.015274 | -0.11141
-0.16 | -0.01397 | -0.10434
-0.15 | -0.01264 | -0.096
-0.14 | -0.011457 | -0.08885
-0.13 | -0.010397 | -0.08183
-0.12 | -0.009526 | -0.07531
-0.11 | -0.008521 | -0.06895
-0.1 | -0.007639 | -0.06341
-0.09 | -0.006736 | -0.05803
-0.08 | -0.005977 | -0.05306
-0.07 | -0.00516 | -0.048042
-0.06 | -0.0044409 | -0.043952
-0.05 | -0.0037338 | -0.040221
-0.04 | -0.0029911 | -0.036219
-0.03 | -0.0023002 | -0.032586
-0.02 | -0.0015349 | -0.029505
-0.01 | -0.0008202 | -0.026509
0 | -2.22e-05 | -0.023564
0.01 | 0.0008491 | -0.020863
0.02 | 0.0017144 | -0.018213
0.03 | 0.0027159 | -0.015463
0.04 | 0.0037849 | -0.01278
0.05 | 0.0049749 | -0.009919
0.06 | 0.006352 | -0.006708
0.07 | 0.007888 | -0.0030355
0.08 | 0.009498 | 0.0012963
0.09 | 0.011336 | 0.006647
0.1 | 0.013613 | 0.013237
0.11 | 0.016075 | 0.021687
0.12 | 0.01883 | 0.032452
0.13 | 0.021962 | 0.046223
0.14 | 0.025613 | 0.06356
0.15 | 0.029632 | 0.08548
0.16 | 0.034161 | 0.1132
0.17 | 0.039206 | 0.14846
0.18 | 0.04546 | 0.19205
0.19 | 0.052089 | 0.2457
0.2 | 0.05876 | 0.31321
0.21 | 0.06755 | 0.39514
0.22 | 0.07723 | 0.49644
0.23 | 0.08864 | 0.6146
0.24 | 0.10081 | 0.7629
0.25 | 0.11515 | 0.9491
0.26 | 0.13105 | 1.1671
0.27 | 0.14953 | 1.432
0.28 | 0.17018 | 1.7519
0.29 | 0.19277 | 2.1424
0.3 | 0.22046 | 2.6156
0.31 | 0.25076 | 3.1702
0.32 | 0.2838 | 3.848
0.33 | 0.32261 | 4.6696
0.34 | 0.36624 | 5.6262
0.35 | 0.41453 | 6.77
0.36 | 0.47046 | 8.168
0.37 | 0.53288 | 9.876
0.38 | 0.5983 | 11.904
0.39 | 0.6856 | 14.341
0.4 | 0.7821 | 17.278
0.41 | 0.8977 | 20.762
0.42 | 1.031 | 25.074
0.43 | 1.1892 | 30.218
0.44 | 1.37 | 36.453
0.45 | 1.5899 | 43.847
0.46 | 1.8536 | 52.907
0.47 | 2.1577 | 63.51
0.48 | 2.5288 | 76.52
0.49 | 2.9752 | 92.07
0.5 | 3.5069 | 110.65