## Diode Characteristic (uA-mm)
VGS (V) | VDS = 0.000 V | VDS = 0.500 V
-1.25 | -3.6431 | -10.075
-1.24 | -3.5132 | -9.691
-1.23 | -3.3834 | -9.407
-1.22 | -3.2658 | -9.093
-1.21 | -3.1385 | -8.809
-1.2 | -3.0199 | -8.512
-1.19 | -2.921 | -8.26
-1.18 | -2.8152 | -8.001
-1.17 | -2.7024 | -7.74
-1.16 | -2.6037 | -7.48
-1.15 | -2.5116 | -7.249
-1.14 | -2.4232 | -7.01
-1.13 | -2.3256 | -6.775
-1.12 | -2.2409 | -6.546
-1.11 | -2.1635 | -6.355
-1.1 | -2.0761 | -6.144
-1.09 | -2.0038 | -5.934
-1.08 | -1.9315 | -5.733
-1.07 | -1.856 | -5.572
-1.06 | -1.7771 | -5.356
-1.05 | -1.7063 | -5.168
-1.04 | -1.6465 | -5.0076
-1.03 | -1.5817 | -4.8302
-1.02 | -1.528 | -4.654
-1.01 | -1.4667 | -4.5026
-1 | -1.4138 | -4.366
-0.99 | -1.3586 | -4.2178
-0.98 | -1.3065 | -4.0668
-0.97 | -1.2522 | -3.9353
-0.96 | -1.1983 | -3.7774
-0.95 | -1.1576 | -3.6548
-0.94 | -1.1111 | -3.5367
-0.93 | -1.0689 | -3.4005
-0.92 | -1.0233 | -3.2962
-0.91 | -0.9819 | -3.1694
-0.9 | -0.9399 | -3.052
-0.89 | -0.9005 | -2.9467
-0.88 | -0.8639 | -2.8431
-0.87 | -0.8273 | -2.7506
-0.86 | -0.7977 | -2.6503
-0.85 | -0.7637 | -2.5542
-0.84 | -0.7308 | -2.4643
-0.83 | -0.7038 | -2.378
-0.82 | -0.6737 | -2.2869
-0.81 | -0.6411 | -2.2037
-0.8 | -0.6183 | -2.1365
-0.79 | -0.5941 | -2.0514
-0.78 | -0.5636 | -1.9768
-0.77 | -0.5403 | -1.9076
-0.76 | -0.5158 | -1.8295
-0.75 | -0.49509 | -1.7602
-0.74 | -0.47155 | -1.7044
-0.73 | -0.45153 | -1.6305
-0.72 | -0.43016 | -1.5688
-0.71 | -0.41269 | -1.5167
-0.7 | -0.39405 | -1.458
-0.69 | -0.37596 | -1.391
-0.68 | -0.3585 | -1.3471
-0.67 | -0.3405 | -1.2925
-0.66 | -0.32374 | -1.2439
-0.65 | -0.30975 | -1.1921
-0.64 | -0.29424 | -1.1486
-0.63 | -0.28075 | -1.1039
-0.62 | -0.26758 | -1.0621
-0.61 | -0.25318 | -1.0168
-0.6 | -0.24258 | -0.9786
-0.59 | -0.22983 | -0.9358
-0.58 | -0.21832 | -0.9003
-0.57 | -0.20716 | -0.8691
-0.56 | -0.19701 | -0.8289
-0.55 | -0.18794 | -0.794
-0.54 | -0.17838 | -0.7625
-0.53 | -0.16782 | -0.7354
-0.52 | -0.15864 | -0.7024
-0.51 | -0.15078 | -0.6741
-0.5 | -0.14264 | -0.6437
-0.49 | -0.13533 | -0.6157
-0.48 | -0.12793 | -0.5909
-0.47 | -0.12063 | -0.5688
-0.46 | -0.1139 | -0.5427
-0.45 | -0.10778 | -0.5213
-0.44 | -0.10185 | -0.5017
-0.43 | -0.09583 | -0.48112
-0.42 | -0.09117 | -0.45848
-0.41 | -0.0854 | -0.43989
-0.4 | -0.08056 | -0.41918
-0.39 | -0.07535 | -0.40097
-0.38 | -0.07094 | -0.38385
-0.37 | -0.06684 | -0.36561
-0.36 | -0.06254 | -0.35124
-0.35 | -0.05829 | -0.33641
-0.34 | -0.05479 | -0.31888
-0.33 | -0.05167 | -0.30456
-0.32 | -0.048727 | -0.28912
-0.31 | -0.04533 | -0.2767
-0.3 | -0.04268 | -0.26204
-0.29 | -0.039829 | -0.24988
-0.28 | -0.03725 | -0.23519
-0.27 | -0.034264 | -0.22311
-0.26 | -0.032264 | -0.21203
-0.25 | -0.029841 | -0.20031
-0.24 | -0.027813 | -0.18781
-0.23 | -0.025679 | -0.176
-0.22 | -0.023754 | -0.1669
-0.21 | -0.021956 | -0.15544
-0.2 | -0.020096 | -0.14514
-0.19 | -0.018449 | -0.13455
-0.18 | -0.01692 | -0.12644
-0.17 | -0.015618 | -0.11721
-0.16 | -0.014292 | -0.10893
-0.15 | -0.012998 | -0.10039
-0.14 | -0.011787 | -0.09288
-0.13 | -0.01076 | -0.08585
-0.12 | -0.009748 | -0.07894
-0.11 | -0.008683 | -0.07286
-0.1 | -0.007761 | -0.06623
-0.09 | -0.006913 | -0.06116
-0.08 | -0.006158 | -0.05624
-0.07 | -0.005217 | -0.051
-0.06 | -0.0044788 | -0.04593
-0.05 | -0.0037536 | -0.042105
-0.04 | -0.0030074 | -0.03792
-0.03 | -0.0023063 | -0.034473
-0.02 | -0.0015433 | -0.030842
-0.01 | -0.0008238 | -0.027719
0 | -2.02e-05 | -0.024436
0.01 | 0.0008136 | -0.021669
0.02 | 0.0017433 | -0.018808
0.03 | 0.0027174 | -0.016187
0.04 | 0.0038419 | -0.013317
0.05 | 0.0050409 | -0.01032
0.06 | 0.006402 | -0.006997
0.07 | 0.007962 | -0.003185
0.08 | 0.00966 | 0.001261
0.09 | 0.011621 | 0.006661
0.1 | 0.013956 | 0.013495
0.11 | 0.016369 | 0.022177
0.12 | 0.019146 | 0.033345
0.13 | 0.022405 | 0.04737
0.14 | 0.026259 | 0.06504
0.15 | 0.030492 | 0.08767
0.16 | 0.0352 | 0.11674
0.17 | 0.040424 | 0.15245
0.18 | 0.046684 | 0.19791
0.19 | 0.053589 | 0.25416
0.2 | 0.06075 | 0.32216
0.21 | 0.07011 | 0.40745
0.22 | 0.07988 | 0.51034
0.23 | 0.09183 | 0.633
0.24 | 0.10485 | 0.7878
0.25 | 0.12043 | 0.9781
0.26 | 0.13712 | 1.2021
0.27 | 0.15511 | 1.4786
0.28 | 0.17765 | 1.8093
0.29 | 0.20094 | 2.2092
0.3 | 0.23004 | 2.6924
0.31 | 0.26162 | 3.2685
0.32 | 0.29594 | 3.9574
0.33 | 0.33669 | 4.8013
0.34 | 0.38171 | 5.779
0.35 | 0.43492 | 6.984
0.36 | 0.49491 | 8.43
0.37 | 0.56271 | 10.184
0.38 | 0.6296 | 12.272
0.39 | 0.7189 | 14.771
0.4 | 0.8188 | 17.766
0.41 | 0.9385 | 21.392
0.42 | 1.0806 | 25.811
0.43 | 1.2357 | 31.03
0.44 | 1.4291 | 37.432
0.45 | 1.6559 | 45.042
0.46 | 1.9309 | 54.338
0.47 | 2.2443 | 65.2
0.48 | 2.6252 | 78.45
0.49 | 3.092 | 94.39
0.5 | 3.6383 | 113.16