## Diode Characteristic (uA-mm)
VGS (V) | VDS = 0.000 V | VDS = 0.500 V
-1.25 | -3.8514 | -10.716
-1.24 | -3.7077 | -10.37
-1.23 | -3.5844 | -10.069
-1.22 | -3.4369 | -9.721
-1.21 | -3.3179 | -9.387
-1.2 | -3.1864 | -9.093
-1.19 | -3.0772 | -8.736
-1.18 | -2.9715 | -8.518
-1.17 | -2.8573 | -8.246
-1.16 | -2.7598 | -7.986
-1.15 | -2.6472 | -7.726
-1.14 | -2.5479 | -7.486
-1.13 | -2.458 | -7.182
-1.12 | -2.3669 | -6.963
-1.11 | -2.2784 | -6.715
-1.1 | -2.2025 | -6.52
-1.09 | -2.1237 | -6.284
-1.08 | -2.0399 | -6.086
-1.07 | -1.9573 | -5.917
-1.06 | -1.8774 | -5.737
-1.05 | -1.8119 | -5.52
-1.04 | -1.7427 | -5.367
-1.03 | -1.6785 | -5.157
-1.02 | -1.6067 | -5.005
-1.01 | -1.5436 | -4.8333
-1 | -1.4789 | -4.635
-0.99 | -1.4218 | -4.4853
-0.98 | -1.3767 | -4.3481
-0.97 | -1.3196 | -4.1762
-0.96 | -1.2634 | -4.0369
-0.95 | -1.2197 | -3.8819
-0.94 | -1.1667 | -3.756
-0.93 | -1.1207 | -3.6409
-0.92 | -1.0777 | -3.5162
-0.91 | -1.0297 | -3.3875
-0.9 | -0.987 | -3.2821
-0.89 | -0.9488 | -3.1387
-0.88 | -0.9149 | -3.0374
-0.87 | -0.8781 | -2.9284
-0.86 | -0.8386 | -2.8288
-0.85 | -0.8042 | -2.7113
-0.84 | -0.7713 | -2.6318
-0.83 | -0.7389 | -2.5078
-0.82 | -0.7044 | -2.4239
-0.81 | -0.677 | -2.3383
-0.8 | -0.6437 | -2.2564
-0.79 | -0.6199 | -2.1712
-0.78 | -0.5925 | -2.0911
-0.77 | -0.5671 | -2.0056
-0.76 | -0.5414 | -1.9407
-0.75 | -0.5175 | -1.8827
-0.74 | -0.49717 | -1.8095
-0.73 | -0.47622 | -1.7373
-0.72 | -0.45397 | -1.6731
-0.71 | -0.4329 | -1.6072
-0.7 | -0.41257 | -1.5408
-0.69 | -0.39323 | -1.4851
-0.68 | -0.37504 | -1.4369
-0.67 | -0.35783 | -1.3761
-0.66 | -0.34232 | -1.3222
-0.65 | -0.32494 | -1.2716
-0.64 | -0.30934 | -1.2206
-0.63 | -0.29678 | -1.1739
-0.62 | -0.27937 | -1.1323
-0.61 | -0.26733 | -1.0865
-0.6 | -0.25435 | -1.0395
-0.59 | -0.24145 | -0.9958
-0.58 | -0.22963 | -0.9612
-0.57 | -0.21757 | -0.923
-0.56 | -0.20626 | -0.8826
-0.55 | -0.19716 | -0.8488
-0.54 | -0.1871 | -0.8138
-0.53 | -0.17624 | -0.7801
-0.52 | -0.16819 | -0.7476
-0.51 | -0.15869 | -0.7146
-0.5 | -0.15006 | -0.6919
-0.49 | -0.14198 | -0.66
-0.48 | -0.13381 | -0.6362
-0.47 | -0.12619 | -0.6086
-0.46 | -0.11928 | -0.5826
-0.45 | -0.11287 | -0.5575
-0.44 | -0.1066 | -0.5299
-0.43 | -0.09984 | -0.5074
-0.42 | -0.09464 | -0.48682
-0.41 | -0.08889 | -0.46482
-0.4 | -0.08347 | -0.44475
-0.39 | -0.07839 | -0.428
-0.38 | -0.07356 | -0.40458
-0.37 | -0.06925 | -0.3874
-0.36 | -0.06451 | -0.37182
-0.35 | -0.06072 | -0.35244
-0.34 | -0.05665 | -0.33951
-0.33 | -0.05336 | -0.32385
-0.32 | -0.050147 | -0.30848
-0.31 | -0.046772 | -0.29166
-0.3 | -0.043985 | -0.27742
-0.29 | -0.040959 | -0.26336
-0.28 | -0.038235 | -0.25004
-0.27 | -0.035547 | -0.23632
-0.26 | -0.032832 | -0.22452
-0.25 | -0.030807 | -0.21051
-0.24 | -0.028565 | -0.19897
-0.23 | -0.026393 | -0.1875
-0.22 | -0.024367 | -0.17633
-0.21 | -0.022545 | -0.16433
-0.2 | -0.020697 | -0.15511
-0.19 | -0.018988 | -0.14549
-0.18 | -0.017415 | -0.13433
-0.17 | -0.016094 | -0.12386
-0.16 | -0.014719 | -0.11468
-0.15 | -0.013179 | -0.1071
-0.14 | -0.012051 | -0.09916
-0.13 | -0.010951 | -0.09061
-0.12 | -0.009874 | -0.08259
-0.11 | -0.008799 | -0.07616
-0.1 | -0.007905 | -0.07019
-0.09 | -0.00704 | -0.06404
-0.08 | -0.006184 | -0.05904
-0.07 | -0.005293 | -0.05329
-0.06 | -0.004564 | -0.048942
-0.05 | -0.003841 | -0.044129
-0.04 | -0.0030546 | -0.040383
-0.03 | -0.0023635 | -0.036665
-0.02 | -0.001576 | -0.032859
-0.01 | -0.0008332 | -0.02943
0 | -1.2e-05 | -0.0258
0.01 | 0.000825 | -0.022565
0.02 | 0.0017792 | -0.019882
0.03 | 0.0027764 | -0.017115
0.04 | 0.0039335 | -0.014165
0.05 | 0.005113 | -0.011051
0.06 | 0.006367 | -0.007606
0.07 | 0.008111 | -0.0035031
0.08 | 0.009876 | 0.0009743
0.09 | 0.011768 | 0.006692
0.1 | 0.013969 | 0.013584
0.11 | 0.016692 | 0.022429
0.12 | 0.019483 | 0.033916
0.13 | 0.022711 | 0.04854
0.14 | 0.026462 | 0.06624
0.15 | 0.030803 | 0.0897
0.16 | 0.035577 | 0.11924
0.17 | 0.041023 | 0.15585
0.18 | 0.047424 | 0.20166
0.19 | 0.054459 | 0.25939
0.2 | 0.06175 | 0.32927
0.21 | 0.07106 | 0.41678
0.22 | 0.08162 | 0.52331
0.23 | 0.09398 | 0.6466
0.24 | 0.10686 | 0.8052
0.25 | 0.12258 | 0.9983
0.26 | 0.13961 | 1.2283
0.27 | 0.15943 | 1.5106
0.28 | 0.18146 | 1.8538
0.29 | 0.20635 | 2.2547
0.3 | 0.23483 | 2.7563
0.31 | 0.26655 | 3.3426
0.32 | 0.30325 | 4.0584
0.33 | 0.34425 | 4.9033
0.34 | 0.3889 | 5.88
0.35 | 0.44237 | 7.123
0.36 | 0.50132 | 8.574
0.37 | 0.56964 | 10.377
0.38 | 0.6405 | 12.494
0.39 | 0.7291 | 15.038
0.4 | 0.8335 | 18.101
0.41 | 0.956 | 21.816
0.42 | 1.0972 | 26.304
0.43 | 1.2574 | 31.593
0.44 | 1.4494 | 38.13
0.45 | 1.6814 | 45.877
0.46 | 1.9445 | 55.353
0.47 | 2.2772 | 66.34
0.48 | 2.6655 | 79.93
0.49 | 3.1445 | 96.02
0.5 | 3.7082 | 115.19