## Diode Characteristic (uA-mm)
VGS (V) | VDS = 0.000 V | VDS = 0.500 V
-1.25 | -4.1449 | -11.524
-1.24 | -4.0084 | -11.12
-1.23 | -3.8388 | -10.78
-1.22 | -3.6919 | -10.467
-1.21 | -3.5498 | -10.117
-1.2 | -3.4219 | -9.81
-1.19 | -3.3017 | -9.468
-1.18 | -3.1842 | -9.135
-1.17 | -3.0478 | -8.811
-1.16 | -2.9367 | -8.62
-1.15 | -2.8193 | -8.311
-1.14 | -2.7291 | -8.023
-1.13 | -2.6217 | -7.762
-1.12 | -2.5306 | -7.486
-1.11 | -2.4255 | -7.293
-1.1 | -2.3339 | -7.022
-1.09 | -2.2682 | -6.8
-1.08 | -2.1694 | -6.575
-1.07 | -2.0867 | -6.376
-1.06 | -2.0143 | -6.152
-1.05 | -1.9321 | -5.961
-1.04 | -1.8604 | -5.771
-1.03 | -1.7805 | -5.55
-1.02 | -1.7253 | -5.383
-1.01 | -1.6615 | -5.185
-1 | -1.5886 | -5.027
-0.99 | -1.5135 | -4.8396
-0.98 | -1.4681 | -4.6759
-0.97 | -1.4203 | -4.5399
-0.96 | -1.3726 | -4.3445
-0.95 | -1.3054 | -4.1905
-0.94 | -1.2465 | -4.0637
-0.93 | -1.2022 | -3.9214
-0.92 | -1.1606 | -3.7628
-0.91 | -1.1086 | -3.6622
-0.9 | -1.0628 | -3.5476
-0.89 | -1.0152 | -3.4013
-0.88 | -0.9681 | -3.289
-0.87 | -0.9328 | -3.176
-0.86 | -0.8964 | -3.0547
-0.85 | -0.8663 | -2.9294
-0.84 | -0.8187 | -2.8387
-0.83 | -0.7904 | -2.7456
-0.82 | -0.7579 | -2.6379
-0.81 | -0.7194 | -2.5372
-0.8 | -0.696 | -2.4438
-0.79 | -0.6668 | -2.3424
-0.78 | -0.6318 | -2.2619
-0.77 | -0.5956 | -2.1842
-0.76 | -0.5771 | -2.1146
-0.75 | -0.5536 | -2.0311
-0.74 | -0.5314 | -1.9626
-0.73 | -0.5047 | -1.8784
-0.72 | -0.48471 | -1.8132
-0.71 | -0.46188 | -1.7425
-0.7 | -0.43336 | -1.6779
-0.69 | -0.42047 | -1.607
-0.68 | -0.39995 | -1.5435
-0.67 | -0.38077 | -1.4905
-0.66 | -0.3635 | -1.4313
-0.65 | -0.34773 | -1.3704
-0.64 | -0.32932 | -1.3174
-0.63 | -0.31304 | -1.2664
-0.62 | -0.3008 | -1.2108
-0.61 | -0.28269 | -1.1766
-0.6 | -0.27361 | -1.1223
-0.59 | -0.25787 | -1.0769
-0.58 | -0.24235 | -1.0329
-0.57 | -0.23292 | -0.988
-0.56 | -0.22136 | -0.9493
-0.55 | -0.20973 | -0.9183
-0.54 | -0.20071 | -0.8805
-0.53 | -0.18763 | -0.8459
-0.52 | -0.17619 | -0.8081
-0.51 | -0.16976 | -0.7734
-0.5 | -0.15944 | -0.7412
-0.49 | -0.15131 | -0.7072
-0.48 | -0.14134 | -0.6842
-0.47 | -0.13482 | -0.6533
-0.46 | -0.12635 | -0.6268
-0.45 | -0.11867 | -0.5993
-0.44 | -0.11263 | -0.5744
-0.43 | -0.10526 | -0.5512
-0.42 | -0.0992 | -0.527
-0.41 | -0.09373 | -0.5052
-0.4 | -0.08804 | -0.48367
-0.39 | -0.08231 | -0.46463
-0.38 | -0.07738 | -0.44548
-0.37 | -0.0728 | -0.42219
-0.36 | -0.06798 | -0.40303
-0.35 | -0.06394 | -0.38311
-0.34 | -0.05989 | -0.36852
-0.33 | -0.05585 | -0.35035
-0.32 | -0.05209 | -0.33274
-0.31 | -0.049348 | -0.31727
-0.3 | -0.046657 | -0.30168
-0.29 | -0.043569 | -0.28713
-0.28 | -0.040005 | -0.27312
-0.27 | -0.037313 | -0.25825
-0.26 | -0.034438 | -0.24506
-0.25 | -0.032119 | -0.22978
-0.24 | -0.029734 | -0.21773
-0.23 | -0.027423 | -0.20498
-0.22 | -0.025377 | -0.19213
-0.21 | -0.023221 | -0.18064
-0.2 | -0.02145 | -0.1698
-0.19 | -0.019782 | -0.1595
-0.18 | -0.018174 | -0.1472
-0.17 | -0.016508 | -0.13673
-0.16 | -0.015161 | -0.12805
-0.15 | -0.013721 | -0.11825
-0.14 | -0.01256 | -0.10961
-0.13 | -0.011276 | -0.10085
-0.12 | -0.010187 | -0.09264
-0.11 | -0.009224 | -0.08508
-0.1 | -0.008279 | -0.0777
-0.09 | -0.007219 | -0.071
-0.08 | -0.006372 | -0.06458
-0.07 | -0.005543 | -0.05875
-0.06 | -0.004751 | -0.05314
-0.05 | -0.0039317 | -0.049048
-0.04 | -0.003182 | -0.044184
-0.03 | -0.0023925 | -0.04005
-0.02 | -0.0016649 | -0.035946
-0.01 | -0.0008275 | -0.032348
0 | -4.46e-05 | -0.02878
0.01 | 0.0008779 | -0.0253
0.02 | 0.0017985 | -0.02192
0.03 | 0.0029057 | -0.018867
0.04 | 0.0040255 | -0.015895
0.05 | 0.0053617 | -0.012231
0.06 | 0.006712 | -0.008631
0.07 | 0.008321 | -0.0043601
0.08 | 0.010156 | 0.0004325
0.09 | 0.012347 | 0.006419
0.1 | 0.014638 | 0.013612
0.11 | 0.017207 | 0.022624
0.12 | 0.0203 | 0.034306
0.13 | 0.023729 | 0.049346
0.14 | 0.027569 | 0.06735
0.15 | 0.031904 | 0.09074
0.16 | 0.03701 | 0.12155
0.17 | 0.042717 | 0.15899
0.18 | 0.049338 | 0.20505
0.19 | 0.056464 | 0.26386
0.2 | 0.06391 | 0.33533
0.21 | 0.0738 | 0.42572
0.22 | 0.08521 | 0.53337
0.23 | 0.09666 | 0.659
0.24 | 0.11135 | 0.8197
0.25 | 0.1261 | 1.0169
0.26 | 0.14412 | 1.2472
0.27 | 0.1648 | 1.5329
0.28 | 0.18732 | 1.8765
0.29 | 0.21285 | 2.282
0.3 | 0.24077 | 2.7878
0.31 | 0.27371 | 3.3842
0.32 | 0.31111 | 4.0989
0.33 | 0.35266 | 4.9566
0.34 | 0.39964 | 5.962
0.35 | 0.45193 | 7.207
0.36 | 0.51245 | 8.69
0.37 | 0.5742 | 10.497
0.38 | 0.6519 | 12.648
0.39 | 0.744 | 15.233
0.4 | 0.8488 | 18.301
0.41 | 0.9686 | 22.038
0.42 | 1.1072 | 26.549
0.43 | 1.2707 | 31.914
0.44 | 1.4609 | 38.444
0.45 | 1.6862 | 46.305
0.46 | 1.9586 | 55.817
0.47 | 2.2845 | 66.96
0.48 | 2.6587 | 80.54
0.49 | 3.1315 | 96.78
0.5 | 3.6948 | 116.09