## Diode Characteristic (uA-mm)
VGS (V) | VDS = 0.000 V | VDS = 0.500 V
-1.25 | -3.4506 | -9.633
-1.24 | -3.3263 | -9.38
-1.23 | -3.2062 | -9.049
-1.22 | -3.1006 | -8.769
-1.21 | -3.0026 | -8.473
-1.2 | -2.881 | -8.241
-1.19 | -2.7788 | -7.98
-1.18 | -2.6767 | -7.698
-1.17 | -2.5722 | -7.44
-1.16 | -2.4859 | -7.213
-1.15 | -2.3949 | -6.989
-1.14 | -2.3035 | -6.771
-1.13 | -2.2265 | -6.537
-1.12 | -2.1408 | -6.327
-1.11 | -2.0645 | -6.132
-1.1 | -1.9839 | -5.911
-1.09 | -1.9067 | -5.736
-1.08 | -1.8346 | -5.536
-1.07 | -1.7749 | -5.33
-1.06 | -1.7094 | -5.172
-1.05 | -1.6399 | -4.9793
-1.04 | -1.5775 | -4.8326
-1.03 | -1.5164 | -4.6779
-1.02 | -1.4598 | -4.5033
-1.01 | -1.4076 | -4.351
-1 | -1.3436 | -4.2026
-0.99 | -1.2939 | -4.0643
-0.98 | -1.2388 | -3.9236
-0.97 | -1.1904 | -3.8121
-0.96 | -1.1463 | -3.6852
-0.95 | -1.0968 | -3.5384
-0.94 | -1.054 | -3.4217
-0.93 | -1.0105 | -3.2953
-0.92 | -0.9703 | -3.1699
-0.91 | -0.935 | -3.0572
-0.9 | -0.8997 | -2.9568
-0.89 | -0.8595 | -2.8624
-0.88 | -0.8191 | -2.7598
-0.87 | -0.791 | -2.6539
-0.86 | -0.7584 | -2.5721
-0.85 | -0.7275 | -2.4767
-0.84 | -0.694 | -2.3956
-0.83 | -0.6692 | -2.3079
-0.82 | -0.6398 | -2.2237
-0.81 | -0.6139 | -2.1326
-0.8 | -0.5861 | -2.0668
-0.79 | -0.5595 | -1.984
-0.78 | -0.535 | -1.9021
-0.77 | -0.5126 | -1.8424
-0.76 | -0.49333 | -1.7689
-0.75 | -0.47289 | -1.7118
-0.74 | -0.44965 | -1.6429
-0.73 | -0.43028 | -1.5922
-0.72 | -0.41188 | -1.5259
-0.71 | -0.39431 | -1.4702
-0.7 | -0.37757 | -1.4108
-0.69 | -0.36092 | -1.3611
-0.68 | -0.34417 | -1.3137
-0.67 | -0.3279 | -1.2585
-0.66 | -0.31088 | -1.2069
-0.65 | -0.29819 | -1.169
-0.64 | -0.28221 | -1.1194
-0.63 | -0.26831 | -1.0825
-0.62 | -0.25499 | -1.0353
-0.61 | -0.2447 | -0.9898
-0.6 | -0.23019 | -0.9624
-0.59 | -0.21998 | -0.9224
-0.58 | -0.20947 | -0.8781
-0.57 | -0.1984 | -0.8514
-0.56 | -0.18911 | -0.8139
-0.55 | -0.18022 | -0.7809
-0.54 | -0.16975 | -0.7503
-0.53 | -0.1635 | -0.7173
-0.52 | -0.15478 | -0.69
-0.51 | -0.1468 | -0.6631
-0.5 | -0.13843 | -0.6345
-0.49 | -0.13046 | -0.6124
-0.48 | -0.12443 | -0.5845
-0.47 | -0.11774 | -0.5627
-0.46 | -0.11135 | -0.5355
-0.45 | -0.10528 | -0.5128
-0.44 | -0.09964 | -0.48912
-0.43 | -0.09396 | -0.47256
-0.42 | -0.08786 | -0.44933
-0.41 | -0.08314 | -0.42923
-0.4 | -0.07814 | -0.41107
-0.39 | -0.07298 | -0.393
-0.38 | -0.06907 | -0.37698
-0.37 | -0.06446 | -0.36226
-0.36 | -0.06117 | -0.34654
-0.35 | -0.05692 | -0.32808
-0.34 | -0.05348 | -0.31366
-0.33 | -0.05025 | -0.30019
-0.32 | -0.047501 | -0.28707
-0.31 | -0.044257 | -0.27157
-0.3 | -0.041273 | -0.25882
-0.29 | -0.038374 | -0.24447
-0.28 | -0.035971 | -0.23221
-0.27 | -0.033677 | -0.21913
-0.26 | -0.031494 | -0.20822
-0.25 | -0.028997 | -0.19591
-0.24 | -0.02687 | -0.18411
-0.23 | -0.024974 | -0.17375
-0.22 | -0.023217 | -0.16403
-0.21 | -0.021461 | -0.15223
-0.2 | -0.01971 | -0.14214
-0.19 | -0.018175 | -0.13246
-0.18 | -0.016745 | -0.12326
-0.17 | -0.015306 | -0.11461
-0.16 | -0.013946 | -0.10663
-0.15 | -0.012637 | -0.09842
-0.14 | -0.011517 | -0.09006
-0.13 | -0.010392 | -0.08343
-0.12 | -0.009418 | -0.07683
-0.11 | -0.008531 | -0.07063
-0.1 | -0.007672 | -0.06491
-0.09 | -0.006734 | -0.05917
-0.08 | -0.005913 | -0.05362
-0.07 | -0.00518 | -0.048491
-0.06 | -0.0044113 | -0.044995
-0.05 | -0.00368 | -0.040673
-0.04 | -0.0029842 | -0.03691
-0.03 | -0.0022468 | -0.033335
-0.02 | -0.0015546 | -0.030505
-0.01 | -0.0007751 | -0.026937
0 | 4.2e-06 | -0.024179
0.01 | 0.0008083 | -0.021489
0.02 | 0.0017047 | -0.018587
0.03 | 0.0026924 | -0.015997
0.04 | 0.0037455 | -0.013235
0.05 | 0.0049797 | -0.010233
0.06 | 0.006241 | -0.006841
0.07 | 0.007797 | -0.0030258
0.08 | 0.009568 | 0.0014105
0.09 | 0.011414 | 0.00683
0.1 | 0.013552 | 0.013838
0.11 | 0.015984 | 0.022597
0.12 | 0.018963 | 0.033801
0.13 | 0.02212 | 0.047817
0.14 | 0.025521 | 0.06589
0.15 | 0.02954 | 0.0891
0.16 | 0.03439 | 0.119
0.17 | 0.039609 | 0.1553
0.18 | 0.045542 | 0.20135
0.19 | 0.052025 | 0.25797
0.2 | 0.05908 | 0.32774
0.21 | 0.06799 | 0.4146
0.22 | 0.07814 | 0.51954
0.23 | 0.08914 | 0.6431
0.24 | 0.10193 | 0.7997
0.25 | 0.1167 | 0.9897
0.26 | 0.13257 | 1.2207
0.27 | 0.15147 | 1.4972
0.28 | 0.17173 | 1.8349
0.29 | 0.1959 | 2.2372
0.3 | 0.22252 | 2.7251
0.31 | 0.25288 | 3.3119
0.32 | 0.28641 | 4.0022
0.33 | 0.32466 | 4.8617
0.34 | 0.36958 | 5.847
0.35 | 0.42005 | 7.039
0.36 | 0.47688 | 8.508
0.37 | 0.54177 | 10.29
0.38 | 0.6042 | 12.396
0.39 | 0.6939 | 14.895
0.4 | 0.7932 | 17.926
0.41 | 0.9056 | 21.59
0.42 | 1.0427 | 26.041
0.43 | 1.2 | 31.345
0.44 | 1.3873 | 37.782
0.45 | 1.6 | 45.476
0.46 | 1.8677 | 54.77
0.47 | 2.1761 | 65.74
0.48 | 2.5528 | 79.19
0.49 | 3.0112 | 95
0.5 | 3.5636 | 114.32