## Diode Characteristic (uA-mm)
VGS (V) | VDS = 0.000 V | VDS = 0.500 V
-1.25 | -3.5276 | -9.595
-1.24 | -3.3937 | -9.256
-1.23 | -3.2805 | -8.979
-1.22 | -3.1605 | -8.688
-1.21 | -3.0346 | -8.425
-1.2 | -2.9344 | -8.149
-1.19 | -2.8052 | -7.936
-1.18 | -2.7297 | -7.654
-1.17 | -2.6304 | -7.412
-1.16 | -2.5415 | -7.182
-1.15 | -2.4436 | -6.901
-1.14 | -2.3486 | -6.699
-1.13 | -2.2537 | -6.48
-1.12 | -2.1727 | -6.278
-1.11 | -2.093 | -6.07
-1.1 | -2.0261 | -5.884
-1.09 | -1.9557 | -5.684
-1.08 | -1.8837 | -5.536
-1.07 | -1.8174 | -5.357
-1.06 | -1.7457 | -5.159
-1.05 | -1.6819 | -5.0025
-1.04 | -1.6173 | -4.8083
-1.03 | -1.5581 | -4.6621
-1.02 | -1.4961 | -4.5231
-1.01 | -1.4382 | -4.349
-1 | -1.387 | -4.2093
-0.99 | -1.3356 | -4.0762
-0.98 | -1.2794 | -3.9317
-0.97 | -1.233 | -3.807
-0.96 | -1.1826 | -3.6562
-0.95 | -1.1387 | -3.5459
-0.94 | -1.0975 | -3.4185
-0.93 | -1.0548 | -3.3018
-0.92 | -1.0091 | -3.2053
-0.91 | -0.9673 | -3.0828
-0.9 | -0.9286 | -2.9772
-0.89 | -0.8862 | -2.8671
-0.88 | -0.8496 | -2.777
-0.87 | -0.8159 | -2.6706
-0.86 | -0.7916 | -2.5903
-0.85 | -0.7541 | -2.4954
-0.84 | -0.7224 | -2.4068
-0.83 | -0.6991 | -2.3257
-0.82 | -0.6695 | -2.248
-0.81 | -0.6422 | -2.1748
-0.8 | -0.6141 | -2.0942
-0.79 | -0.586 | -2.0259
-0.78 | -0.5652 | -1.944
-0.77 | -0.5406 | -1.8756
-0.76 | -0.5141 | -1.8005
-0.75 | -0.49984 | -1.7336
-0.74 | -0.47687 | -1.6801
-0.73 | -0.45276 | -1.6192
-0.72 | -0.43233 | -1.5743
-0.71 | -0.41186 | -1.5018
-0.7 | -0.39711 | -1.4461
-0.69 | -0.3774 | -1.3911
-0.68 | -0.35891 | -1.3345
-0.67 | -0.34409 | -1.2809
-0.66 | -0.32804 | -1.2392
-0.65 | -0.31362 | -1.1903
-0.64 | -0.30038 | -1.1456
-0.63 | -0.28503 | -1.1073
-0.62 | -0.27053 | -1.0552
-0.61 | -0.25758 | -1.0159
-0.6 | -0.24544 | -0.9757
-0.59 | -0.2321 | -0.9398
-0.58 | -0.2231 | -0.9106
-0.57 | -0.21126 | -0.8692
-0.56 | -0.20201 | -0.8328
-0.55 | -0.19148 | -0.8008
-0.54 | -0.18152 | -0.7699
-0.53 | -0.17275 | -0.739
-0.52 | -0.16241 | -0.7084
-0.51 | -0.15333 | -0.6813
-0.5 | -0.14658 | -0.6548
-0.49 | -0.13864 | -0.6278
-0.48 | -0.13131 | -0.6031
-0.47 | -0.12429 | -0.5774
-0.46 | -0.1168 | -0.554
-0.45 | -0.11045 | -0.5365
-0.44 | -0.10321 | -0.5107
-0.43 | -0.09805 | -0.48435
-0.42 | -0.0927 | -0.46844
-0.41 | -0.0875 | -0.45003
-0.4 | -0.08221 | -0.42985
-0.39 | -0.07754 | -0.41206
-0.38 | -0.07289 | -0.39555
-0.37 | -0.06843 | -0.37639
-0.36 | -0.06384 | -0.35573
-0.35 | -0.05977 | -0.34281
-0.34 | -0.05619 | -0.32655
-0.33 | -0.05263 | -0.31123
-0.32 | -0.049915 | -0.29538
-0.31 | -0.046349 | -0.28289
-0.3 | -0.043149 | -0.26971
-0.29 | -0.040596 | -0.25678
-0.28 | -0.037686 | -0.23988
-0.27 | -0.035144 | -0.22758
-0.26 | -0.032762 | -0.21745
-0.25 | -0.030258 | -0.20447
-0.24 | -0.02826 | -0.19337
-0.23 | -0.026139 | -0.1815
-0.22 | -0.024158 | -0.16898
-0.21 | -0.022369 | -0.15844
-0.2 | -0.020698 | -0.14857
-0.19 | -0.018844 | -0.13767
-0.18 | -0.017442 | -0.1295
-0.17 | -0.015955 | -0.11997
-0.16 | -0.014617 | -0.11247
-0.15 | -0.013174 | -0.10338
-0.14 | -0.012072 | -0.09568
-0.13 | -0.010963 | -0.08777
-0.12 | -0.009901 | -0.08099
-0.11 | -0.008805 | -0.07436
-0.1 | -0.007862 | -0.06847
-0.09 | -0.006976 | -0.06259
-0.08 | -0.006177 | -0.05725
-0.07 | -0.005325 | -0.0519
-0.06 | -0.0045664 | -0.046832
-0.05 | -0.0038272 | -0.042907
-0.04 | -0.00307 | -0.038742
-0.03 | -0.0023578 | -0.034995
-0.02 | -0.001572 | -0.031336
-0.01 | -0.0008396 | -0.02803
0 | -1.84e-05 | -0.024939
0.01 | 0.000822 | -0.022021
0.02 | 0.0017784 | -0.0194
0.03 | 0.0027753 | -0.016474
0.04 | 0.0039455 | -0.013807
0.05 | 0.0051684 | -0.010611
0.06 | 0.006521 | -0.007214
0.07 | 0.008112 | -0.0031621
0.08 | 0.009854 | 0.0014597
0.09 | 0.011818 | 0.007148
0.1 | 0.014071 | 0.014403
0.11 | 0.016674 | 0.023464
0.12 | 0.019479 | 0.035036
0.13 | 0.022745 | 0.049688
0.14 | 0.026504 | 0.06808
0.15 | 0.030733 | 0.09143
0.16 | 0.035401 | 0.1216
0.17 | 0.040667 | 0.1586
0.18 | 0.046885 | 0.20529
0.19 | 0.053692 | 0.26421
0.2 | 0.06093 | 0.33445
0.21 | 0.06999 | 0.42412
0.22 | 0.08003 | 0.52858
0.23 | 0.09155 | 0.652
0.24 | 0.10437 | 0.8131
0.25 | 0.11952 | 1.0057
0.26 | 0.13557 | 1.2361
0.27 | 0.15437 | 1.5164
0.28 | 0.17555 | 1.853
0.29 | 0.19904 | 2.2561
0.3 | 0.22623 | 2.7498
0.31 | 0.25721 | 3.3363
0.32 | 0.29041 | 4.0354
0.33 | 0.3297 | 4.8915
0.34 | 0.37228 | 5.866
0.35 | 0.42171 | 7.092
0.36 | 0.47928 | 8.545
0.37 | 0.54443 | 10.321
0.38 | 0.6114 | 12.436
0.39 | 0.6978 | 14.936
0.4 | 0.7954 | 18.003
0.41 | 0.909 | 21.672
0.42 | 1.0436 | 26.137
0.43 | 1.1977 | 31.408
0.44 | 1.383 | 37.846
0.45 | 1.5998 | 45.477
0.46 | 1.8618 | 54.825
0.47 | 2.1661 | 65.94
0.48 | 2.541 | 79.15
0.49 | 2.9916 | 95.35
0.5 | 3.5257 | 114.3