## Diode Characteristic (uA-mm)
VGS (V) | VDS = 0.000 V | VDS = 0.500 V
-1.25 | -3.094 | -8.466
-1.24 | -2.9812 | -8.144
-1.23 | -2.8768 | -7.867
-1.22 | -2.7727 | -7.653
-1.21 | -2.6825 | -7.416
-1.2 | -2.5691 | -7.217
-1.19 | -2.4764 | -6.934
-1.18 | -2.4016 | -6.715
-1.17 | -2.3124 | -6.511
-1.16 | -2.2265 | -6.327
-1.15 | -2.1442 | -6.139
-1.14 | -2.0555 | -5.937
-1.13 | -1.9879 | -5.734
-1.12 | -1.9178 | -5.543
-1.11 | -1.8372 | -5.361
-1.1 | -1.7808 | -5.196
-1.09 | -1.7037 | -5.056
-1.08 | -1.6482 | -4.8179
-1.07 | -1.589 | -4.6825
-1.06 | -1.5282 | -4.5146
-1.05 | -1.473 | -4.3663
-1.04 | -1.4151 | -4.2247
-1.03 | -1.3635 | -4.1013
-1.02 | -1.3127 | -3.9511
-1.01 | -1.2552 | -3.8447
-1 | -1.2109 | -3.6883
-0.99 | -1.1743 | -3.5534
-0.98 | -1.1254 | -3.4635
-0.97 | -1.0845 | -3.342
-0.96 | -1.0408 | -3.2261
-0.95 | -0.9983 | -3.1083
-0.94 | -0.9577 | -3.0075
-0.93 | -0.9256 | -2.9014
-0.92 | -0.8891 | -2.8021
-0.91 | -0.8573 | -2.711
-0.9 | -0.8193 | -2.6268
-0.89 | -0.7898 | -2.5192
-0.88 | -0.7551 | -2.4429
-0.87 | -0.7262 | -2.3737
-0.86 | -0.6961 | -2.2705
-0.85 | -0.6693 | -2.191
-0.84 | -0.6388 | -2.1175
-0.83 | -0.6147 | -2.0289
-0.82 | -0.5887 | -1.9596
-0.81 | -0.5647 | -1.8961
-0.8 | -0.5406 | -1.8174
-0.79 | -0.5161 | -1.7591
-0.78 | -0.49831 | -1.6938
-0.77 | -0.47662 | -1.6342
-0.76 | -0.4534 | -1.5725
-0.75 | -0.43643 | -1.5145
-0.74 | -0.41543 | -1.4633
-0.73 | -0.39852 | -1.4156
-0.72 | -0.38206 | -1.3665
-0.71 | -0.36273 | -1.308
-0.7 | -0.34887 | -1.2631
-0.69 | -0.33234 | -1.2185
-0.68 | -0.31844 | -1.1681
-0.67 | -0.30273 | -1.13
-0.66 | -0.28942 | -1.0832
-0.65 | -0.27736 | -1.0386
-0.64 | -0.26515 | -0.9986
-0.63 | -0.25256 | -0.9575
-0.62 | -0.24066 | -0.925
-0.61 | -0.22806 | -0.8875
-0.6 | -0.21788 | -0.8531
-0.59 | -0.20799 | -0.8251
-0.58 | -0.19703 | -0.7961
-0.57 | -0.18707 | -0.76
-0.56 | -0.17752 | -0.7263
-0.55 | -0.16963 | -0.7045
-0.54 | -0.1611 | -0.6786
-0.53 | -0.15313 | -0.6416
-0.52 | -0.14417 | -0.619
-0.51 | -0.13707 | -0.5936
-0.5 | -0.12962 | -0.572
-0.49 | -0.1229 | -0.5492
-0.48 | -0.11634 | -0.5218
-0.47 | -0.11039 | -0.5034
-0.46 | -0.1048 | -0.48007
-0.45 | -0.09902 | -0.46419
-0.44 | -0.0934 | -0.44326
-0.43 | -0.08882 | -0.42089
-0.42 | -0.08373 | -0.40611
-0.41 | -0.07826 | -0.38864
-0.4 | -0.07415 | -0.37552
-0.39 | -0.06987 | -0.35704
-0.38 | -0.06543 | -0.34177
-0.37 | -0.06208 | -0.32827
-0.36 | -0.05804 | -0.31079
-0.35 | -0.05455 | -0.29565
-0.34 | -0.05101 | -0.28254
-0.33 | -0.048241 | -0.27055
-0.32 | -0.045087 | -0.25889
-0.31 | -0.042299 | -0.24405
-0.3 | -0.039815 | -0.23255
-0.29 | -0.037081 | -0.2209
-0.28 | -0.034646 | -0.20847
-0.27 | -0.032335 | -0.19862
-0.26 | -0.03018 | -0.18597
-0.25 | -0.028072 | -0.17521
-0.24 | -0.026038 | -0.16578
-0.23 | -0.023991 | -0.15603
-0.22 | -0.022334 | -0.14597
-0.21 | -0.020483 | -0.13662
-0.2 | -0.019025 | -0.12727
-0.19 | -0.017591 | -0.11825
-0.18 | -0.016235 | -0.11067
-0.17 | -0.014735 | -0.10241
-0.16 | -0.013553 | -0.09497
-0.15 | -0.012413 | -0.08823
-0.14 | -0.011247 | -0.08112
-0.13 | -0.010195 | -0.07551
-0.12 | -0.009216 | -0.06882
-0.11 | -0.008271 | -0.06413
-0.1 | -0.007421 | -0.05817
-0.09 | -0.006525 | -0.05342
-0.08 | -0.005778 | -0.048823
-0.07 | -0.005045 | -0.044349
-0.06 | -0.0042945 | -0.040629
-0.05 | -0.0035641 | -0.037026
-0.04 | -0.0029209 | -0.033466
-0.03 | -0.002183 | -0.030612
-0.02 | -0.0015223 | -0.027553
-0.01 | -0.0007693 | -0.024371
0 | -3.69e-05 | -0.022011
0.01 | 0.0008083 | -0.019417
0.02 | 0.00165 | -0.016819
0.03 | 0.002636 | -0.014584
0.04 | 0.0036501 | -0.012138
0.05 | 0.0048687 | -0.009537
0.06 | 0.006118 | -0.006341
0.07 | 0.007551 | -0.0028145
0.08 | 0.00916 | 0.0013516
0.09 | 0.011112 | 0.006541
0.1 | 0.013147 | 0.013204
0.11 | 0.015421 | 0.021643
0.12 | 0.018163 | 0.032647
0.13 | 0.02139 | 0.046547
0.14 | 0.024571 | 0.06336
0.15 | 0.028426 | 0.08564
0.16 | 0.032911 | 0.11438
0.17 | 0.037986 | 0.14945
0.18 | 0.043452 | 0.19392
0.19 | 0.049719 | 0.24812
0.2 | 0.056946 | 0.31648
0.21 | 0.06464 | 0.39909
0.22 | 0.07404 | 0.5023
0.23 | 0.08475 | 0.6214
0.24 | 0.09632 | 0.7743
0.25 | 0.111 | 0.9574
0.26 | 0.12628 | 1.183
0.27 | 0.14374 | 1.4525
0.28 | 0.16387 | 1.7748
0.29 | 0.18603 | 2.171
0.3 | 0.21255 | 2.6457
0.31 | 0.24207 | 3.215
0.32 | 0.27383 | 3.8958
0.33 | 0.31245 | 4.7246
0.34 | 0.35296 | 5.684
0.35 | 0.40234 | 6.878
0.36 | 0.45795 | 8.296
0.37 | 0.52128 | 10.027
0.38 | 0.5826 | 12.074
0.39 | 0.6655 | 14.566
0.4 | 0.7613 | 17.521
0.41 | 0.8757 | 21.135
0.42 | 1.0093 | 25.485
0.43 | 1.1574 | 30.627
0.44 | 1.3413 | 36.946
0.45 | 1.5533 | 44.524
0.46 | 1.8108 | 53.737
0.47 | 2.1103 | 64.37
0.48 | 2.4796 | 77.51
0.49 | 2.9242 | 93.24
0.5 | 3.4466 | 111.97