## Diode Characteristic (uA-mm)
VGS (V) | VDS = 0.000 V | VDS = 0.500 V
-1.25 | -3.2641 | -8.705
-1.24 | -3.1539 | -8.393
-1.23 | -3.0375 | -8.151
-1.22 | -2.9278 | -7.862
-1.21 | -2.8141 | -7.637
-1.2 | -2.7157 | -7.404
-1.19 | -2.627 | -7.179
-1.18 | -2.5295 | -6.959
-1.17 | -2.4465 | -6.73
-1.16 | -2.3467 | -6.505
-1.15 | -2.2614 | -6.279
-1.14 | -2.1926 | -6.1
-1.13 | -2.1116 | -5.863
-1.12 | -2.0322 | -5.673
-1.11 | -1.9608 | -5.527
-1.1 | -1.8879 | -5.319
-1.09 | -1.8123 | -5.158
-1.08 | -1.7552 | -4.9796
-1.07 | -1.6781 | -4.8235
-1.06 | -1.6185 | -4.6573
-1.05 | -1.5595 | -4.4993
-1.04 | -1.5006 | -4.3396
-1.03 | -1.4443 | -4.2065
-1.02 | -1.3863 | -4.0796
-1.01 | -1.3342 | -3.9229
-1 | -1.2846 | -3.7966
-0.99 | -1.2333 | -3.6775
-0.98 | -1.189 | -3.5548
-0.97 | -1.1428 | -3.4381
-0.96 | -1.0963 | -3.3058
-0.95 | -1.054 | -3.208
-0.94 | -1.0163 | -3.0936
-0.93 | -0.9787 | -2.9994
-0.92 | -0.938 | -2.8903
-0.91 | -0.9036 | -2.7902
-0.9 | -0.863 | -2.6796
-0.89 | -0.8271 | -2.6103
-0.88 | -0.7971 | -2.5165
-0.87 | -0.7667 | -2.4205
-0.86 | -0.734 | -2.3375
-0.85 | -0.7066 | -2.2595
-0.84 | -0.6746 | -2.1763
-0.83 | -0.6507 | -2.1005
-0.82 | -0.6214 | -2.0249
-0.81 | -0.5962 | -1.9447
-0.8 | -0.572 | -1.873
-0.79 | -0.545 | -1.8151
-0.78 | -0.521 | -1.7531
-0.77 | -0.5022 | -1.6882
-0.76 | -0.48055 | -1.6202
-0.75 | -0.46211 | -1.5608
-0.74 | -0.44035 | -1.5041
-0.73 | -0.42187 | -1.4421
-0.72 | -0.40612 | -1.3905
-0.71 | -0.38751 | -1.3484
-0.7 | -0.3682 | -1.2998
-0.69 | -0.35329 | -1.2442
-0.68 | -0.33822 | -1.1951
-0.67 | -0.32153 | -1.155
-0.66 | -0.30553 | -1.1154
-0.65 | -0.29332 | -1.0669
-0.64 | -0.27819 | -1.0249
-0.63 | -0.2664 | -0.9855
-0.62 | -0.25204 | -0.9434
-0.61 | -0.24082 | -0.9121
-0.6 | -0.22884 | -0.8824
-0.59 | -0.21659 | -0.8379
-0.58 | -0.20785 | -0.8064
-0.57 | -0.19706 | -0.7776
-0.56 | -0.18845 | -0.7516
-0.55 | -0.17829 | -0.7203
-0.54 | -0.16913 | -0.6897
-0.53 | -0.16109 | -0.659
-0.52 | -0.15279 | -0.6364
-0.51 | -0.1437 | -0.6096
-0.5 | -0.13711 | -0.5842
-0.49 | -0.12945 | -0.5569
-0.48 | -0.12234 | -0.5386
-0.47 | -0.11612 | -0.5152
-0.46 | -0.10972 | -0.49897
-0.45 | -0.10424 | -0.47673
-0.44 | -0.09775 | -0.45726
-0.43 | -0.0926 | -0.43391
-0.42 | -0.08646 | -0.41813
-0.41 | -0.0824 | -0.40001
-0.4 | -0.07741 | -0.38428
-0.39 | -0.07252 | -0.36673
-0.38 | -0.06871 | -0.3499
-0.37 | -0.06406 | -0.33623
-0.36 | -0.06051 | -0.32204
-0.35 | -0.05681 | -0.30599
-0.34 | -0.05314 | -0.292
-0.33 | -0.05045 | -0.27809
-0.32 | -0.047281 | -0.26412
-0.31 | -0.043586 | -0.25112
-0.3 | -0.040971 | -0.23955
-0.29 | -0.038319 | -0.22672
-0.28 | -0.035738 | -0.21543
-0.27 | -0.033102 | -0.20342
-0.26 | -0.030847 | -0.19246
-0.25 | -0.028782 | -0.18052
-0.24 | -0.026662 | -0.17108
-0.23 | -0.024642 | -0.16067
-0.22 | -0.022846 | -0.14893
-0.21 | -0.021117 | -0.14082
-0.2 | -0.019384 | -0.13156
-0.19 | -0.017763 | -0.12325
-0.18 | -0.016314 | -0.11427
-0.17 | -0.015037 | -0.10602
-0.16 | -0.013722 | -0.09806
-0.15 | -0.012494 | -0.09087
-0.14 | -0.011336 | -0.08355
-0.13 | -0.01028 | -0.07668
-0.12 | -0.009358 | -0.07065
-0.11 | -0.008368 | -0.06507
-0.1 | -0.007522 | -0.05945
-0.09 | -0.006677 | -0.05508
-0.08 | -0.005871 | -0.05028
-0.07 | -0.005114 | -0.045867
-0.06 | -0.0043677 | -0.04174
-0.05 | -0.0036695 | -0.038077
-0.04 | -0.0029431 | -0.034624
-0.03 | -0.0022533 | -0.031241
-0.02 | -0.0015159 | -0.028215
-0.01 | -0.0008061 | -0.025232
0 | -2.5e-05 | -0.022362
0.01 | 0.0008399 | -0.019739
0.02 | 0.0016855 | -0.017307
0.03 | 0.0026909 | -0.014697
0.04 | 0.0037282 | -0.012166
0.05 | 0.0049323 | -0.009468
0.06 | 0.006279 | -0.006237
0.07 | 0.007752 | -0.0026012
0.08 | 0.009372 | 0.0017793
0.09 | 0.011265 | 0.00718
0.1 | 0.013508 | 0.014018
0.11 | 0.015944 | 0.022585
0.12 | 0.018643 | 0.033946
0.13 | 0.021716 | 0.048074
0.14 | 0.025454 | 0.0657
0.15 | 0.029482 | 0.08872
0.16 | 0.034019 | 0.11826
0.17 | 0.039237 | 0.1544
0.18 | 0.04544 | 0.19929
0.19 | 0.051932 | 0.25575
0.2 | 0.05853 | 0.32539
0.21 | 0.06767 | 0.41046
0.22 | 0.07731 | 0.5142
0.23 | 0.08878 | 0.6334
0.24 | 0.10074 | 0.7881
0.25 | 0.1157 | 0.9767
0.26 | 0.13231 | 1.2008
0.27 | 0.14984 | 1.4743
0.28 | 0.171 | 1.8016
0.29 | 0.19353 | 2.1973
0.3 | 0.22052 | 2.6769
0.31 | 0.25012 | 3.2526
0.32 | 0.28396 | 3.9377
0.33 | 0.32241 | 4.7591
0.34 | 0.36545 | 5.743
0.35 | 0.41534 | 6.941
0.36 | 0.46982 | 8.368
0.37 | 0.53262 | 10.098
0.38 | 0.5979 | 12.163
0.39 | 0.6832 | 14.668
0.4 | 0.7775 | 17.624
0.41 | 0.8896 | 21.251
0.42 | 1.0234 | 25.607
0.43 | 1.1747 | 30.84
0.44 | 1.3537 | 37.093
0.45 | 1.569 | 44.651
0.46 | 1.827 | 53.889
0.47 | 2.1229 | 64.72
0.48 | 2.4863 | 77.68
0.49 | 2.9276 | 93.54
0.5 | 3.4466 | 112.43