## Diode Characteristic (uA-mm)
VGS (V) | VDS = 0.000 V | VDS = 0.500 V
-1.25 | -3.0857 | -8.368
-1.24 | -2.9798 | -8.112
-1.23 | -2.8707 | -7.836
-1.22 | -2.7656 | -7.614
-1.21 | -2.6775 | -7.375
-1.2 | -2.5667 | -7.125
-1.19 | -2.4724 | -6.895
-1.18 | -2.3937 | -6.665
-1.17 | -2.3102 | -6.465
-1.16 | -2.2277 | -6.256
-1.15 | -2.1417 | -6.067
-1.14 | -2.0565 | -5.868
-1.13 | -1.9923 | -5.645
-1.12 | -1.9228 | -5.474
-1.11 | -1.8476 | -5.298
-1.1 | -1.7836 | -5.114
-1.09 | -1.7208 | -4.9667
-1.08 | -1.6536 | -4.803
-1.07 | -1.5928 | -4.6528
-1.06 | -1.5371 | -4.4971
-1.05 | -1.4753 | -4.3267
-1.04 | -1.4207 | -4.1763
-1.03 | -1.3688 | -4.0185
-1.02 | -1.3076 | -3.9059
-1.01 | -1.2618 | -3.7798
-1 | -1.2097 | -3.6524
-0.99 | -1.1664 | -3.5322
-0.98 | -1.1246 | -3.4091
-0.97 | -1.0779 | -3.2846
-0.96 | -1.0392 | -3.1853
-0.95 | -0.9947 | -3.0607
-0.94 | -0.9509 | -2.9534
-0.93 | -0.9155 | -2.8618
-0.92 | -0.8828 | -2.7574
-0.91 | -0.8516 | -2.6542
-0.9 | -0.8135 | -2.5528
-0.89 | -0.779 | -2.4726
-0.88 | -0.7505 | -2.3765
-0.87 | -0.7218 | -2.2899
-0.86 | -0.694 | -2.2091
-0.85 | -0.6654 | -2.1378
-0.84 | -0.6343 | -2.0472
-0.83 | -0.6137 | -1.9803
-0.82 | -0.5831 | -1.9206
-0.81 | -0.5625 | -1.8428
-0.8 | -0.5372 | -1.7721
-0.79 | -0.5131 | -1.7135
-0.78 | -0.49425 | -1.6538
-0.77 | -0.4767 | -1.587
-0.76 | -0.45555 | -1.5323
-0.75 | -0.43455 | -1.4702
-0.74 | -0.41638 | -1.4141
-0.73 | -0.39786 | -1.362
-0.72 | -0.38002 | -1.3058
-0.71 | -0.36331 | -1.254
-0.7 | -0.34532 | -1.2097
-0.69 | -0.33046 | -1.1649
-0.68 | -0.31459 | -1.1204
-0.67 | -0.30175 | -1.0793
-0.66 | -0.28724 | -1.0369
-0.65 | -0.27412 | -1.0011
-0.64 | -0.25995 | -0.9626
-0.63 | -0.24706 | -0.9231
-0.62 | -0.23596 | -0.8867
-0.61 | -0.22701 | -0.852
-0.6 | -0.21471 | -0.817
-0.59 | -0.20544 | -0.7869
-0.58 | -0.19433 | -0.7584
-0.57 | -0.1837 | -0.7226
-0.56 | -0.17528 | -0.694
-0.55 | -0.16594 | -0.6693
-0.54 | -0.15794 | -0.6414
-0.53 | -0.14975 | -0.6167
-0.52 | -0.14236 | -0.5904
-0.51 | -0.13527 | -0.5668
-0.5 | -0.12811 | -0.5448
-0.49 | -0.12096 | -0.5226
-0.48 | -0.11506 | -0.5018
-0.47 | -0.1091 | -0.48332
-0.46 | -0.10383 | -0.4618
-0.45 | -0.0969 | -0.44365
-0.44 | -0.09216 | -0.4265
-0.43 | -0.08715 | -0.40774
-0.42 | -0.08194 | -0.39283
-0.41 | -0.07693 | -0.37546
-0.4 | -0.07281 | -0.35913
-0.39 | -0.06853 | -0.34232
-0.38 | -0.06421 | -0.32754
-0.37 | -0.06064 | -0.31369
-0.36 | -0.05696 | -0.29922
-0.35 | -0.05333 | -0.28592
-0.34 | -0.05037 | -0.27444
-0.33 | -0.047616 | -0.26107
-0.32 | -0.044409 | -0.24857
-0.31 | -0.041355 | -0.23516
-0.3 | -0.038731 | -0.22466
-0.29 | -0.036192 | -0.21277
-0.28 | -0.03411 | -0.2019
-0.27 | -0.031971 | -0.19082
-0.26 | -0.029754 | -0.17979
-0.25 | -0.027577 | -0.16958
-0.24 | -0.025687 | -0.16065
-0.23 | -0.023703 | -0.15024
-0.22 | -0.022064 | -0.14118
-0.21 | -0.020512 | -0.13335
-0.2 | -0.018782 | -0.12363
-0.19 | -0.017172 | -0.11694
-0.18 | -0.015856 | -0.10816
-0.17 | -0.014563 | -0.10046
-0.16 | -0.013414 | -0.09383
-0.15 | -0.01218 | -0.08608
-0.14 | -0.011158 | -0.0794
-0.13 | -0.010122 | -0.07401
-0.12 | -0.009105 | -0.06759
-0.11 | -0.008117 | -0.06258
-0.1 | -0.007293 | -0.05747
-0.09 | -0.006524 | -0.05251
-0.08 | -0.005733 | -0.047832
-0.07 | -0.0050067 | -0.043908
-0.06 | -0.0042793 | -0.040043
-0.05 | -0.0035857 | -0.036484
-0.04 | -0.0028772 | -0.03297
-0.03 | -0.0021999 | -0.029997
-0.02 | -0.001488 | -0.027113
-0.01 | -0.0007919 | -0.024223
0 | -2.67e-05 | -0.021618
0.01 | 0.0008403 | -0.019229
0.02 | 0.001648 | -0.016752
0.03 | 0.0026484 | -0.014446
0.04 | 0.0036655 | -0.011743
0.05 | 0.0048508 | -0.009074
0.06 | 0.006129 | -0.005904
0.07 | 0.007617 | -0.0022109
0.08 | 0.009264 | 0.0019661
0.09 | 0.011067 | 0.007425
0.1 | 0.013296 | 0.014212
0.11 | 0.015626 | 0.022903
0.12 | 0.018234 | 0.034047
0.13 | 0.021291 | 0.048312
0.14 | 0.024934 | 0.06589
0.15 | 0.028822 | 0.08883
0.16 | 0.033207 | 0.11789
0.17 | 0.0383 | 0.15406
0.18 | 0.044287 | 0.19956
0.19 | 0.050511 | 0.25462
0.2 | 0.05697 | 0.32418
0.21 | 0.06586 | 0.41182
0.22 | 0.07557 | 0.51506
0.23 | 0.08623 | 0.6345
0.24 | 0.09866 | 0.7899
0.25 | 0.11264 | 0.9771
0.26 | 0.12826 | 1.2049
0.27 | 0.14618 | 1.4762
0.28 | 0.16654 | 1.7997
0.29 | 0.18916 | 2.1987
0.3 | 0.21449 | 2.6838
0.31 | 0.24299 | 3.2573
0.32 | 0.27661 | 3.9421
0.33 | 0.31512 | 4.7796
0.34 | 0.35785 | 5.75
0.35 | 0.40617 | 6.924
0.36 | 0.46148 | 8.364
0.37 | 0.52389 | 10.105
0.38 | 0.5881 | 12.139
0.39 | 0.6731 | 14.627
0.4 | 0.7677 | 17.611
0.41 | 0.8819 | 21.213
0.42 | 1.0147 | 25.544
0.43 | 1.1685 | 30.771
0.44 | 1.3482 | 37.031
0.45 | 1.5643 | 44.6
0.46 | 1.82 | 53.767
0.47 | 2.1219 | 64.52
0.48 | 2.4967 | 77.7
0.49 | 2.9337 | 93.14
0.5 | 3.4636 | 111.99