## Diode Characteristic (uA-mm)
VGS (V) | VDS = 0.000 V | VDS = 0.500 V
-1.25 | -3.2965 | -8.968
-1.24 | -3.2033 | -8.683
-1.23 | -3.0769 | -8.391
-1.22 | -2.9509 | -8.123
-1.21 | -2.8642 | -7.85
-1.2 | -2.7718 | -7.613
-1.19 | -2.6602 | -7.381
-1.18 | -2.5559 | -7.151
-1.17 | -2.4772 | -6.931
-1.16 | -2.3808 | -6.715
-1.15 | -2.3015 | -6.481
-1.14 | -2.2111 | -6.267
-1.13 | -2.1302 | -6.081
-1.12 | -2.0472 | -5.925
-1.11 | -1.9737 | -5.679
-1.1 | -1.9135 | -5.521
-1.09 | -1.8428 | -5.354
-1.08 | -1.7618 | -5.171
-1.07 | -1.7058 | -5.0083
-1.06 | -1.6386 | -4.8522
-1.05 | -1.5814 | -4.698
-1.04 | -1.5177 | -4.5116
-1.03 | -1.4662 | -4.3674
-1.02 | -1.4106 | -4.2293
-1.01 | -1.354 | -4.0862
-1 | -1.31 | -3.9554
-0.99 | -1.2566 | -3.8145
-0.98 | -1.1986 | -3.7127
-0.97 | -1.1513 | -3.5714
-0.96 | -1.1022 | -3.4481
-0.95 | -1.0564 | -3.3301
-0.94 | -1.0236 | -3.2135
-0.93 | -0.9812 | -3.1093
-0.92 | -0.9403 | -3.0107
-0.91 | -0.9052 | -2.9128
-0.9 | -0.8661 | -2.8123
-0.89 | -0.8311 | -2.7178
-0.88 | -0.7966 | -2.6185
-0.87 | -0.7648 | -2.5128
-0.86 | -0.7346 | -2.4285
-0.85 | -0.7034 | -2.335
-0.84 | -0.6739 | -2.2542
-0.83 | -0.6483 | -2.177
-0.82 | -0.6212 | -2.0826
-0.81 | -0.593 | -2.0139
-0.8 | -0.568 | -1.9468
-0.79 | -0.5424 | -1.8765
-0.78 | -0.5222 | -1.8153
-0.77 | -0.5018 | -1.742
-0.76 | -0.48118 | -1.6825
-0.75 | -0.45777 | -1.6274
-0.74 | -0.4381 | -1.5591
-0.73 | -0.4185 | -1.4988
-0.72 | -0.4002 | -1.4512
-0.71 | -0.38472 | -1.3901
-0.7 | -0.36755 | -1.3354
-0.69 | -0.34995 | -1.2879
-0.68 | -0.33414 | -1.2396
-0.67 | -0.31724 | -1.195
-0.66 | -0.30096 | -1.1443
-0.65 | -0.28544 | -1.1019
-0.64 | -0.2733 | -1.0588
-0.63 | -0.26045 | -1.0171
-0.62 | -0.24861 | -0.9799
-0.61 | -0.23661 | -0.9441
-0.6 | -0.2255 | -0.9033
-0.59 | -0.21395 | -0.8664
-0.58 | -0.20371 | -0.8396
-0.57 | -0.19395 | -0.8036
-0.56 | -0.18328 | -0.7694
-0.55 | -0.17409 | -0.7456
-0.54 | -0.16584 | -0.7138
-0.53 | -0.15725 | -0.6828
-0.52 | -0.14675 | -0.655
-0.51 | -0.14051 | -0.6311
-0.5 | -0.13286 | -0.6054
-0.49 | -0.12548 | -0.5802
-0.48 | -0.11909 | -0.5573
-0.47 | -0.11278 | -0.5317
-0.46 | -0.1067 | -0.5089
-0.45 | -0.10124 | -0.494
-0.44 | -0.09576 | -0.47005
-0.43 | -0.09079 | -0.449
-0.42 | -0.08553 | -0.43076
-0.41 | -0.08015 | -0.41139
-0.4 | -0.07518 | -0.39289
-0.39 | -0.07122 | -0.37934
-0.38 | -0.06736 | -0.35941
-0.37 | -0.06336 | -0.34399
-0.36 | -0.05866 | -0.32872
-0.35 | -0.0553 | -0.31423
-0.34 | -0.05162 | -0.29881
-0.33 | -0.048728 | -0.28662
-0.32 | -0.045755 | -0.27242
-0.31 | -0.042724 | -0.25978
-0.3 | -0.040216 | -0.24727
-0.29 | -0.037354 | -0.23301
-0.28 | -0.03494 | -0.2219
-0.27 | -0.032545 | -0.21111
-0.26 | -0.030321 | -0.19856
-0.25 | -0.028056 | -0.18832
-0.24 | -0.025844 | -0.17747
-0.23 | -0.024073 | -0.16676
-0.22 | -0.022465 | -0.15636
-0.21 | -0.020648 | -0.14478
-0.2 | -0.019163 | -0.13527
-0.19 | -0.017495 | -0.12742
-0.18 | -0.016276 | -0.11703
-0.17 | -0.014823 | -0.1083
-0.16 | -0.013707 | -0.10017
-0.15 | -0.012389 | -0.09314
-0.14 | -0.011272 | -0.08559
-0.13 | -0.010155 | -0.07897
-0.12 | -0.009218 | -0.07278
-0.11 | -0.00831 | -0.06662
-0.1 | -0.007352 | -0.0611
-0.09 | -0.006516 | -0.05606
-0.08 | -0.005767 | -0.05111
-0.07 | -0.005011 | -0.046515
-0.06 | -0.0043236 | -0.04257
-0.05 | -0.0035769 | -0.038235
-0.04 | -0.002907 | -0.034824
-0.03 | -0.0021792 | -0.031288
-0.02 | -0.001519 | -0.028117
-0.01 | -0.0007639 | -0.025188
0 | -3.73e-05 | -0.02221
0.01 | 0.0008027 | -0.019505
0.02 | 0.0016505 | -0.017026
0.03 | 0.0026047 | -0.014491
0.04 | 0.0036575 | -0.011863
0.05 | 0.0047835 | -0.009037
0.06 | 0.006079 | -0.005869
0.07 | 0.00749 | -0.0022755
0.08 | 0.009052 | 0.0019635
0.09 | 0.011004 | 0.007297
0.1 | 0.013039 | 0.013954
0.11 | 0.015478 | 0.022587
0.12 | 0.018118 | 0.033447
0.13 | 0.021344 | 0.047299
0.14 | 0.024787 | 0.06438
0.15 | 0.029006 | 0.08699
0.16 | 0.033662 | 0.11525
0.17 | 0.038893 | 0.15055
0.18 | 0.044832 | 0.19453
0.19 | 0.051566 | 0.24859
0.2 | 0.05829 | 0.31637
0.21 | 0.0673 | 0.4005
0.22 | 0.07789 | 0.50136
0.23 | 0.08919 | 0.6199
0.24 | 0.10247 | 0.7729
0.25 | 0.11769 | 0.9568
0.26 | 0.13446 | 1.1779
0.27 | 0.15386 | 1.4481
0.28 | 0.17613 | 1.7708
0.29 | 0.20024 | 2.1621
0.3 | 0.22739 | 2.6344
0.31 | 0.25938 | 3.2015
0.32 | 0.29437 | 3.8697
0.33 | 0.33547 | 4.6925
0.34 | 0.38222 | 5.6676
0.35 | 0.43355 | 6.772
0.36 | 0.49485 | 8.17
0.37 | 0.56494 | 9.889
0.38 | 0.6327 | 11.872
0.39 | 0.7242 | 14.309
0.4 | 0.8284 | 17.18
0.41 | 0.9454 | 20.706
0.42 | 1.0902 | 24.877
0.43 | 1.254 | 29.926
0.44 | 1.4478 | 35.996
0.45 | 1.6746 | 43.262
0.46 | 1.9532 | 52.1
0.47 | 2.2806 | 62.39
0.48 | 2.6609 | 75.12
0.49 | 3.133 | 90.01
0.5 | 3.7068 | 108.03