## Diode Characteristic (uA-mm)
VGS (V) | VDS = 0.000 V | VDS = 0.500 V
-1.25 | -2.7853 | -7.522
-1.24 | -2.6625 | -7.253
-1.23 | -2.5713 | -7.043
-1.22 | -2.4785 | -6.822
-1.21 | -2.4058 | -6.601
-1.2 | -2.3132 | -6.384
-1.19 | -2.2349 | -6.203
-1.18 | -2.1474 | -6.011
-1.17 | -2.083 | -5.823
-1.16 | -1.9897 | -5.637
-1.15 | -1.9296 | -5.459
-1.14 | -1.8552 | -5.289
-1.13 | -1.7974 | -5.141
-1.12 | -1.7297 | -4.9338
-1.11 | -1.6669 | -4.7621
-1.1 | -1.606 | -4.6002
-1.09 | -1.5515 | -4.4661
-1.08 | -1.4913 | -4.3073
-1.07 | -1.4499 | -4.1733
-1.06 | -1.3883 | -4.0488
-1.05 | -1.3295 | -3.931
-1.04 | -1.2885 | -3.7799
-1.03 | -1.2309 | -3.6582
-1.02 | -1.1856 | -3.534
-1.01 | -1.138 | -3.4065
-1 | -1.096 | -3.3038
-0.99 | -1.055 | -3.1869
-0.98 | -1.0141 | -3.085
-0.97 | -0.9756 | -2.9806
-0.96 | -0.933 | -2.8758
-0.95 | -0.8988 | -2.7839
-0.94 | -0.8616 | -2.6932
-0.93 | -0.8316 | -2.5879
-0.92 | -0.7967 | -2.5174
-0.91 | -0.7646 | -2.4132
-0.9 | -0.7316 | -2.3384
-0.89 | -0.7062 | -2.2559
-0.88 | -0.6797 | -2.1728
-0.87 | -0.6516 | -2.1
-0.86 | -0.6219 | -2.0273
-0.85 | -0.598 | -1.9582
-0.84 | -0.5751 | -1.8909
-0.83 | -0.5498 | -1.8172
-0.82 | -0.5247 | -1.7648
-0.81 | -0.5053 | -1.6932
-0.8 | -0.48567 | -1.639
-0.79 | -0.46747 | -1.584
-0.78 | -0.44588 | -1.5208
-0.77 | -0.42998 | -1.4689
-0.76 | -0.41012 | -1.425
-0.75 | -0.39422 | -1.367
-0.74 | -0.37612 | -1.3175
-0.73 | -0.3591 | -1.2695
-0.72 | -0.34169 | -1.2178
-0.71 | -0.32885 | -1.1702
-0.7 | -0.31341 | -1.127
-0.69 | -0.30036 | -1.0829
-0.68 | -0.28492 | -1.0379
-0.67 | -0.27298 | -1.0042
-0.66 | -0.26114 | -0.9652
-0.65 | -0.24902 | -0.9291
-0.64 | -0.2372 | -0.8943
-0.63 | -0.2255 | -0.8625
-0.62 | -0.21254 | -0.8302
-0.61 | -0.20436 | -0.7991
-0.6 | -0.19339 | -0.7661
-0.59 | -0.18543 | -0.7376
-0.58 | -0.17642 | -0.7118
-0.57 | -0.16775 | -0.6839
-0.56 | -0.15923 | -0.6573
-0.55 | -0.15097 | -0.6302
-0.54 | -0.1452 | -0.607
-0.53 | -0.1368 | -0.5822
-0.52 | -0.13046 | -0.5589
-0.51 | -0.12424 | -0.5384
-0.5 | -0.11842 | -0.5112
-0.49 | -0.11152 | -0.49377
-0.48 | -0.10583 | -0.47186
-0.47 | -0.09992 | -0.45205
-0.46 | -0.0949 | -0.43439
-0.45 | -0.08916 | -0.41441
-0.44 | -0.08431 | -0.39593
-0.43 | -0.07896 | -0.37823
-0.42 | -0.0751 | -0.3647
-0.41 | -0.07076 | -0.34929
-0.4 | -0.0664 | -0.33577
-0.39 | -0.0626 | -0.32029
-0.38 | -0.05857 | -0.30894
-0.37 | -0.05568 | -0.29307
-0.36 | -0.05233 | -0.27967
-0.35 | -0.04972 | -0.26686
-0.34 | -0.046223 | -0.25456
-0.33 | -0.043704 | -0.24322
-0.32 | -0.040753 | -0.23296
-0.31 | -0.038143 | -0.22074
-0.3 | -0.035726 | -0.21162
-0.29 | -0.033458 | -0.19836
-0.28 | -0.031076 | -0.18676
-0.27 | -0.029259 | -0.17806
-0.26 | -0.027198 | -0.16773
-0.25 | -0.025276 | -0.1589
-0.24 | -0.023411 | -0.14999
-0.23 | -0.021646 | -0.14057
-0.22 | -0.020145 | -0.13122
-0.21 | -0.01874 | -0.12386
-0.2 | -0.017215 | -0.11614
-0.19 | -0.015853 | -0.10688
-0.18 | -0.014548 | -0.10059
-0.17 | -0.0135 | -0.09414
-0.16 | -0.012228 | -0.08684
-0.15 | -0.011227 | -0.0805
-0.14 | -0.0102 | -0.07416
-0.13 | -0.009377 | -0.06848
-0.12 | -0.008363 | -0.06277
-0.11 | -0.007662 | -0.05765
-0.1 | -0.006879 | -0.05363
-0.09 | -0.006153 | -0.048758
-0.08 | -0.005353 | -0.044402
-0.07 | -0.0046916 | -0.040711
-0.06 | -0.0040342 | -0.037334
-0.05 | -0.0033524 | -0.033813
-0.04 | -0.0027217 | -0.030927
-0.03 | -0.0020524 | -0.028148
-0.02 | -0.0014117 | -0.025478
-0.01 | -0.0006957 | -0.022876
0 | -1.95e-05 | -0.020412
0.01 | 0.0007365 | -0.018028
0.02 | 0.0015183 | -0.015765
0.03 | 0.0024217 | -0.01339
0.04 | 0.0033659 | -0.011112
0.05 | 0.004481 | -0.008543
0.06 | 0.0056311 | -0.005714
0.07 | 0.006945 | -0.0023578
0.08 | 0.008458 | 0.0016876
0.09 | 0.010131 | 0.006694
0.1 | 0.012076 | 0.01296
0.11 | 0.014293 | 0.021105
0.12 | 0.016855 | 0.031531
0.13 | 0.01955 | 0.044931
0.14 | 0.022728 | 0.0614
0.15 | 0.02658 | 0.08268
0.16 | 0.030627 | 0.11022
0.17 | 0.035348 | 0.14429
0.18 | 0.040724 | 0.1867
0.19 | 0.04724 | 0.23966
0.2 | 0.054296 | 0.30413
0.21 | 0.0612 | 0.38624
0.22 | 0.07084 | 0.48465
0.23 | 0.08098 | 0.5972
0.24 | 0.0931 | 0.7477
0.25 | 0.1068 | 0.9277
0.26 | 0.12259 | 1.1434
0.27 | 0.14063 | 1.4041
0.28 | 0.15979 | 1.7202
0.29 | 0.18214 | 2.1023
0.3 | 0.20812 | 2.564
0.31 | 0.23795 | 3.1179
0.32 | 0.27193 | 3.7761
0.33 | 0.30964 | 4.573
0.34 | 0.35269 | 5.5362
0.35 | 0.40126 | 6.648
0.36 | 0.45933 | 8.031
0.37 | 0.52512 | 9.7
0.38 | 0.5915 | 11.674
0.39 | 0.6772 | 14.069
0.4 | 0.7764 | 16.902
0.41 | 0.8908 | 20.37
0.42 | 1.0292 | 24.557
0.43 | 1.1872 | 29.577
0.44 | 1.3766 | 35.523
0.45 | 1.5996 | 42.749
0.46 | 1.8641 | 51.529
0.47 | 2.1835 | 61.79
0.48 | 2.5607 | 74.28
0.49 | 3.0168 | 89.16
0.5 | 3.5647 | 107.12