## Diode Characteristic (uA-mm)
VGS (V) | VDS = 0.000 V | VDS = 0.500 V
-1.25 | -2.7547 | -7.385
-1.24 | -2.6629 | -7.165
-1.23 | -2.5604 | -6.941
-1.22 | -2.4628 | -6.737
-1.21 | -2.3905 | -6.497
-1.2 | -2.3008 | -6.309
-1.19 | -2.2176 | -6.113
-1.18 | -2.1386 | -5.928
-1.17 | -2.0717 | -5.726
-1.16 | -1.9995 | -5.541
-1.15 | -1.9288 | -5.365
-1.14 | -1.8518 | -5.197
-1.13 | -1.7829 | -5.048
-1.12 | -1.7223 | -4.8449
-1.11 | -1.6601 | -4.6907
-1.1 | -1.5908 | -4.5499
-1.09 | -1.5452 | -4.3886
-1.08 | -1.4876 | -4.2511
-1.07 | -1.4259 | -4.1009
-1.06 | -1.3776 | -3.9765
-1.05 | -1.3274 | -3.8452
-1.04 | -1.2722 | -3.7289
-1.03 | -1.225 | -3.609
-1.02 | -1.1801 | -3.4908
-1.01 | -1.1363 | -3.3728
-1 | -1.0956 | -3.2546
-0.99 | -1.0487 | -3.1523
-0.98 | -1.0074 | -3.0408
-0.97 | -0.9728 | -2.9288
-0.96 | -0.9323 | -2.8335
-0.95 | -0.898 | -2.7425
-0.94 | -0.8622 | -2.6413
-0.93 | -0.8307 | -2.5545
-0.92 | -0.7979 | -2.4736
-0.91 | -0.7642 | -2.3859
-0.9 | -0.7308 | -2.3135
-0.89 | -0.7045 | -2.2182
-0.88 | -0.6733 | -2.1521
-0.87 | -0.6508 | -2.0675
-0.86 | -0.623 | -2.0004
-0.85 | -0.5962 | -1.9398
-0.84 | -0.576 | -1.8642
-0.83 | -0.549 | -1.8046
-0.82 | -0.5273 | -1.7355
-0.81 | -0.5056 | -1.6787
-0.8 | -0.48913 | -1.6171
-0.79 | -0.46534 | -1.5514
-0.78 | -0.44631 | -1.4955
-0.77 | -0.42735 | -1.4421
-0.76 | -0.40828 | -1.389
-0.75 | -0.39065 | -1.3419
-0.74 | -0.37306 | -1.2906
-0.73 | -0.35818 | -1.2445
-0.72 | -0.3417 | -1.1975
-0.71 | -0.32589 | -1.1488
-0.7 | -0.31111 | -1.1082
-0.69 | -0.29734 | -1.0662
-0.68 | -0.2854 | -1.0302
-0.67 | -0.27188 | -0.9924
-0.66 | -0.2586 | -0.9527
-0.65 | -0.24806 | -0.9196
-0.64 | -0.23522 | -0.8852
-0.63 | -0.22511 | -0.849
-0.62 | -0.21577 | -0.8149
-0.61 | -0.20363 | -0.7838
-0.6 | -0.19353 | -0.7522
-0.59 | -0.18439 | -0.724
-0.58 | -0.17543 | -0.6974
-0.57 | -0.16716 | -0.6721
-0.56 | -0.15852 | -0.6431
-0.55 | -0.15102 | -0.6125
-0.54 | -0.14268 | -0.5886
-0.53 | -0.13625 | -0.5693
-0.52 | -0.12898 | -0.5494
-0.51 | -0.12312 | -0.53
-0.5 | -0.1156 | -0.5056
-0.49 | -0.11023 | -0.48274
-0.48 | -0.10397 | -0.46507
-0.47 | -0.09792 | -0.44489
-0.46 | -0.09286 | -0.42969
-0.45 | -0.08775 | -0.41151
-0.44 | -0.08283 | -0.39563
-0.43 | -0.07813 | -0.37901
-0.42 | -0.07386 | -0.3619
-0.41 | -0.06986 | -0.34575
-0.4 | -0.06567 | -0.33175
-0.39 | -0.06188 | -0.31921
-0.38 | -0.05816 | -0.30424
-0.37 | -0.05501 | -0.28987
-0.36 | -0.05191 | -0.27915
-0.35 | -0.049187 | -0.26503
-0.34 | -0.045867 | -0.25294
-0.33 | -0.043203 | -0.24055
-0.32 | -0.040359 | -0.22937
-0.31 | -0.038008 | -0.21879
-0.3 | -0.035548 | -0.20749
-0.29 | -0.033256 | -0.19656
-0.28 | -0.031011 | -0.18683
-0.27 | -0.028989 | -0.17748
-0.26 | -0.02704 | -0.16648
-0.25 | -0.02518 | -0.1565
-0.24 | -0.023321 | -0.14751
-0.23 | -0.021664 | -0.13867
-0.22 | -0.019996 | -0.12938
-0.21 | -0.018607 | -0.12153
-0.2 | -0.017091 | -0.11392
-0.19 | -0.015909 | -0.1073
-0.18 | -0.014642 | -0.09907
-0.17 | -0.013392 | -0.09197
-0.16 | -0.012277 | -0.08559
-0.15 | -0.011245 | -0.07968
-0.14 | -0.010261 | -0.07343
-0.13 | -0.009346 | -0.06763
-0.12 | -0.008406 | -0.06274
-0.11 | -0.007585 | -0.05751
-0.1 | -0.006784 | -0.05304
-0.09 | -0.006105 | -0.048872
-0.08 | -0.005314 | -0.044487
-0.07 | -0.0046288 | -0.040572
-0.06 | -0.0039888 | -0.03757
-0.05 | -0.0033302 | -0.03398
-0.04 | -0.0027063 | -0.03081
-0.03 | -0.0020136 | -0.028095
-0.02 | -0.0014031 | -0.02559
-0.01 | -0.0006959 | -0.022893
0 | -3.98e-05 | -0.0203
0.01 | 0.0007403 | -0.018079
0.02 | 0.0015146 | -0.015852
0.03 | 0.0024344 | -0.013642
0.04 | 0.0033604 | -0.011232
0.05 | 0.0044462 | -0.008704
0.06 | 0.0055927 | -0.005764
0.07 | 0.006823 | -0.0024567
0.08 | 0.008444 | 0.0016754
0.09 | 0.010072 | 0.006807
0.1 | 0.012 | 0.013155
0.11 | 0.014064 | 0.021197
0.12 | 0.016636 | 0.031895
0.13 | 0.019358 | 0.045146
0.14 | 0.022564 | 0.06169
0.15 | 0.026258 | 0.08321
0.16 | 0.030425 | 0.11026
0.17 | 0.034902 | 0.14465
0.18 | 0.040202 | 0.18655
0.19 | 0.046293 | 0.2388
0.2 | 0.053178 | 0.30395
0.21 | 0.06062 | 0.38394
0.22 | 0.06974 | 0.4817
0.23 | 0.08007 | 0.5978
0.24 | 0.09175 | 0.7421
0.25 | 0.10505 | 0.9211
0.26 | 0.12063 | 1.1346
0.27 | 0.13731 | 1.3915
0.28 | 0.15638 | 1.709
0.29 | 0.17871 | 2.0855
0.3 | 0.20376 | 2.5458
0.31 | 0.23283 | 3.0891
0.32 | 0.26584 | 3.7421
0.33 | 0.30208 | 4.54
0.34 | 0.34427 | 5.4673
0.35 | 0.39176 | 6.563
0.36 | 0.44671 | 7.924
0.37 | 0.51122 | 9.56
0.38 | 0.5742 | 11.527
0.39 | 0.6586 | 13.87
0.4 | 0.7559 | 16.704
0.41 | 0.8686 | 20.076
0.42 | 1.0045 | 24.187
0.43 | 1.1565 | 29.135
0.44 | 1.3358 | 35.08
0.45 | 1.5556 | 42.148
0.46 | 1.8185 | 50.825
0.47 | 2.1334 | 60.95
0.48 | 2.4971 | 73.27
0.49 | 2.9455 | 88.12
0.5 | 3.4896 | 105.72