## Diode Characteristic (uA-mm)
VGS (V) | VDS = 0.000 V | VDS = 0.500 V
-1.25 | -2.992 | -8.157
-1.24 | -2.8841 | -7.895
-1.23 | -2.7671 | -7.647
-1.22 | -2.6695 | -7.402
-1.21 | -2.5888 | -7.174
-1.2 | -2.4957 | -6.943
-1.19 | -2.4009 | -6.703
-1.18 | -2.3322 | -6.532
-1.17 | -2.2439 | -6.316
-1.16 | -2.1555 | -6.076
-1.15 | -2.0745 | -5.891
-1.14 | -1.9964 | -5.716
-1.13 | -1.9333 | -5.523
-1.12 | -1.8547 | -5.338
-1.11 | -1.7914 | -5.185
-1.1 | -1.7171 | -4.9725
-1.09 | -1.6607 | -4.7878
-1.08 | -1.6032 | -4.638
-1.07 | -1.548 | -4.4862
-1.06 | -1.4933 | -4.339
-1.05 | -1.4356 | -4.2022
-1.04 | -1.3729 | -4.0677
-1.03 | -1.3233 | -3.9353
-1.02 | -1.2694 | -3.7932
-1.01 | -1.2242 | -3.6761
-1 | -1.1778 | -3.5404
-0.99 | -1.131 | -3.403
-0.98 | -1.084 | -3.295
-0.97 | -1.038 | -3.2003
-0.96 | -1.0036 | -3.0828
-0.95 | -0.9662 | -2.9813
-0.94 | -0.9254 | -2.8852
-0.93 | -0.8892 | -2.7886
-0.92 | -0.8528 | -2.6951
-0.91 | -0.8236 | -2.61
-0.9 | -0.7946 | -2.5117
-0.89 | -0.7597 | -2.4271
-0.88 | -0.7285 | -2.3325
-0.87 | -0.7028 | -2.2392
-0.86 | -0.6705 | -2.1622
-0.85 | -0.6435 | -2.0821
-0.84 | -0.618 | -2.0177
-0.83 | -0.5916 | -1.9397
-0.82 | -0.5695 | -1.8808
-0.81 | -0.5452 | -1.8073
-0.8 | -0.5226 | -1.7452
-0.79 | -0.5 | -1.6827
-0.78 | -0.48007 | -1.6187
-0.77 | -0.45945 | -1.5644
-0.76 | -0.43926 | -1.5111
-0.75 | -0.41966 | -1.4524
-0.74 | -0.40367 | -1.4039
-0.73 | -0.38484 | -1.3509
-0.72 | -0.3667 | -1.2969
-0.71 | -0.35069 | -1.2406
-0.7 | -0.3361 | -1.1997
-0.69 | -0.31829 | -1.1576
-0.68 | -0.3061 | -1.1133
-0.67 | -0.29186 | -1.0707
-0.66 | -0.2789 | -1.0302
-0.65 | -0.26585 | -0.9917
-0.64 | -0.25289 | -0.9522
-0.63 | -0.24083 | -0.9106
-0.62 | -0.22986 | -0.8795
-0.61 | -0.21988 | -0.8427
-0.6 | -0.20898 | -0.8105
-0.59 | -0.19757 | -0.7761
-0.58 | -0.18909 | -0.7447
-0.57 | -0.17956 | -0.7172
-0.56 | -0.17036 | -0.6884
-0.55 | -0.16199 | -0.6593
-0.54 | -0.15443 | -0.6293
-0.53 | -0.14581 | -0.6065
-0.52 | -0.13853 | -0.5841
-0.51 | -0.13168 | -0.5619
-0.5 | -0.12357 | -0.5377
-0.49 | -0.11858 | -0.5178
-0.48 | -0.1113 | -0.49838
-0.47 | -0.10567 | -0.48012
-0.46 | -0.10041 | -0.45783
-0.45 | -0.09416 | -0.44226
-0.44 | -0.08863 | -0.42135
-0.43 | -0.08404 | -0.40091
-0.42 | -0.07948 | -0.38229
-0.41 | -0.07481 | -0.36781
-0.4 | -0.07028 | -0.35268
-0.39 | -0.06646 | -0.33772
-0.38 | -0.06245 | -0.32286
-0.37 | -0.05843 | -0.30852
-0.36 | -0.0553 | -0.2958
-0.35 | -0.05195 | -0.28136
-0.34 | -0.049014 | -0.26847
-0.33 | -0.045777 | -0.25762
-0.32 | -0.043061 | -0.24504
-0.31 | -0.040274 | -0.23167
-0.3 | -0.037624 | -0.22045
-0.29 | -0.035196 | -0.20877
-0.28 | -0.032806 | -0.19741
-0.27 | -0.030627 | -0.18688
-0.26 | -0.02842 | -0.17671
-0.25 | -0.026504 | -0.16732
-0.24 | -0.024577 | -0.15576
-0.23 | -0.022734 | -0.14793
-0.22 | -0.020969 | -0.13919
-0.21 | -0.01945 | -0.13184
-0.2 | -0.018096 | -0.12306
-0.19 | -0.01658 | -0.11497
-0.18 | -0.01513 | -0.10615
-0.17 | -0.013896 | -0.09962
-0.16 | -0.012774 | -0.09251
-0.15 | -0.011658 | -0.08563
-0.14 | -0.010601 | -0.07885
-0.13 | -0.00961 | -0.07303
-0.12 | -0.00872 | -0.0658
-0.11 | -0.007863 | -0.06115
-0.1 | -0.007036 | -0.05706
-0.09 | -0.006295 | -0.05165
-0.08 | -0.005524 | -0.047421
-0.07 | -0.0048585 | -0.043111
-0.06 | -0.004139 | -0.039366
-0.05 | -0.0034775 | -0.035794
-0.04 | -0.0027659 | -0.032503
-0.03 | -0.0021305 | -0.029374
-0.02 | -0.001426 | -0.026872
-0.01 | -0.0007592 | -0.023944
0 | -9.6e-06 | -0.021123
0.01 | 0.0007421 | -0.018991
0.02 | 0.0016038 | -0.016669
0.03 | 0.0025156 | -0.014052
0.04 | 0.0035126 | -0.011733
0.05 | 0.0046193 | -0.009108
0.06 | 0.005744 | -0.006101
0.07 | 0.007286 | -0.0026185
0.08 | 0.008774 | 0.0013049
0.09 | 0.010539 | 0.006338
0.1 | 0.012519 | 0.012639
0.11 | 0.014896 | 0.020671
0.12 | 0.017376 | 0.031202
0.13 | 0.020312 | 0.044353
0.14 | 0.023527 | 0.06084
0.15 | 0.02738 | 0.08217
0.16 | 0.031637 | 0.10974
0.17 | 0.036708 | 0.14401
0.18 | 0.042339 | 0.18679
0.19 | 0.048656 | 0.23989
0.2 | 0.056145 | 0.30572
0.21 | 0.06386 | 0.38768
0.22 | 0.07367 | 0.48799
0.23 | 0.08415 | 0.6018
0.24 | 0.09678 | 0.7531
0.25 | 0.11114 | 0.9349
0.26 | 0.12693 | 1.1547
0.27 | 0.14443 | 1.4235
0.28 | 0.16503 | 1.7454
0.29 | 0.18866 | 2.135
0.3 | 0.21566 | 2.6072
0.31 | 0.24569 | 3.1732
0.32 | 0.27959 | 3.8471
0.33 | 0.31872 | 4.6648
0.34 | 0.36199 | 5.6542
0.35 | 0.41315 | 6.788
0.36 | 0.47024 | 8.208
0.37 | 0.53607 | 9.929
0.38 | 0.6038 | 11.986
0.39 | 0.6918 | 14.427
0.4 | 0.7944 | 17.358
0.41 | 0.9135 | 20.945
0.42 | 1.0509 | 25.265
0.43 | 1.2149 | 30.476
0.44 | 1.4067 | 36.65
0.45 | 1.6255 | 44.082
0.46 | 1.9016 | 53.137
0.47 | 2.2228 | 63.67
0.48 | 2.6103 | 76.65
0.49 | 3.0773 | 92.02
0.5 | 3.6406 | 110.71