## Diode Characteristic (uA-mm)
VGS (V) | VDS = 0.000 V | VDS = 0.500 V
-1.25 | -3.4422 | -9.297
-1.24 | -3.3132 | -8.998
-1.23 | -3.189 | -8.714
-1.22 | -3.0846 | -8.419
-1.21 | -2.9606 | -8.194
-1.2 | -2.8587 | -7.943
-1.19 | -2.7579 | -7.672
-1.18 | -2.6665 | -7.434
-1.17 | -2.5761 | -7.197
-1.16 | -2.4748 | -6.955
-1.15 | -2.3838 | -6.755
-1.14 | -2.3073 | -6.531
-1.13 | -2.2148 | -6.308
-1.12 | -2.1354 | -6.106
-1.11 | -2.0624 | -5.911
-1.1 | -1.992 | -5.714
-1.09 | -1.9175 | -5.549
-1.08 | -1.8452 | -5.343
-1.07 | -1.7857 | -5.186
-1.06 | -1.7117 | -5.029
-1.05 | -1.6414 | -4.8279
-1.04 | -1.5924 | -4.6613
-1.03 | -1.5299 | -4.5062
-1.02 | -1.4769 | -4.3753
-1.01 | -1.4186 | -4.2386
-1 | -1.3697 | -4.0925
-0.99 | -1.3092 | -3.9575
-0.98 | -1.2608 | -3.8323
-0.97 | -1.2113 | -3.6834
-0.96 | -1.166 | -3.5722
-0.95 | -1.1163 | -3.4202
-0.94 | -1.0715 | -3.327
-0.93 | -1.0421 | -3.1987
-0.92 | -0.9869 | -3.0867
-0.91 | -0.9559 | -2.9945
-0.9 | -0.9149 | -2.8756
-0.89 | -0.8815 | -2.8016
-0.88 | -0.8525 | -2.7049
-0.87 | -0.8133 | -2.5997
-0.86 | -0.779 | -2.5073
-0.85 | -0.7435 | -2.4124
-0.84 | -0.7111 | -2.3301
-0.83 | -0.6852 | -2.2486
-0.82 | -0.6541 | -2.1564
-0.81 | -0.6306 | -2.0695
-0.8 | -0.6056 | -2.0057
-0.79 | -0.5801 | -1.9386
-0.78 | -0.5522 | -1.8629
-0.77 | -0.5295 | -1.7931
-0.76 | -0.5054 | -1.7337
-0.75 | -0.4889 | -1.6683
-0.74 | -0.46545 | -1.5996
-0.73 | -0.44475 | -1.5475
-0.72 | -0.42472 | -1.4908
-0.71 | -0.40411 | -1.434
-0.7 | -0.38554 | -1.3704
-0.69 | -0.36952 | -1.3269
-0.68 | -0.35049 | -1.2848
-0.67 | -0.33453 | -1.224
-0.66 | -0.3176 | -1.1788
-0.65 | -0.30385 | -1.1415
-0.64 | -0.28815 | -1.1001
-0.63 | -0.27622 | -1.0576
-0.62 | -0.26161 | -1.0157
-0.61 | -0.24825 | -0.9755
-0.6 | -0.23876 | -0.9377
-0.59 | -0.22576 | -0.8987
-0.58 | -0.21363 | -0.866
-0.57 | -0.20251 | -0.8373
-0.56 | -0.19357 | -0.799
-0.55 | -0.184 | -0.7685
-0.54 | -0.17403 | -0.7389
-0.53 | -0.1652 | -0.705
-0.52 | -0.15665 | -0.678
-0.51 | -0.14808 | -0.6526
-0.5 | -0.14018 | -0.6223
-0.49 | -0.13313 | -0.5992
-0.48 | -0.12532 | -0.5721
-0.47 | -0.1183 | -0.5498
-0.46 | -0.11192 | -0.5262
-0.45 | -0.10582 | -0.5059
-0.44 | -0.09929 | -0.48501
-0.43 | -0.09395 | -0.4633
-0.42 | -0.08892 | -0.4448
-0.41 | -0.08287 | -0.4276
-0.4 | -0.07843 | -0.40778
-0.39 | -0.07362 | -0.39086
-0.38 | -0.06926 | -0.37593
-0.37 | -0.06486 | -0.35809
-0.36 | -0.06125 | -0.34372
-0.35 | -0.05757 | -0.32594
-0.34 | -0.05369 | -0.31072
-0.33 | -0.05009 | -0.29786
-0.32 | -0.04772 | -0.28447
-0.31 | -0.044543 | -0.27159
-0.3 | -0.041499 | -0.2588
-0.29 | -0.038667 | -0.24565
-0.28 | -0.036095 | -0.23181
-0.27 | -0.033728 | -0.21865
-0.26 | -0.031544 | -0.20768
-0.25 | -0.029161 | -0.19749
-0.24 | -0.027128 | -0.18602
-0.23 | -0.025116 | -0.17496
-0.22 | -0.023169 | -0.16318
-0.21 | -0.021357 | -0.15246
-0.2 | -0.019771 | -0.14256
-0.19 | -0.018205 | -0.13303
-0.18 | -0.016754 | -0.12492
-0.17 | -0.015309 | -0.11474
-0.16 | -0.014027 | -0.10646
-0.15 | -0.012851 | -0.09895
-0.14 | -0.011594 | -0.09163
-0.13 | -0.010552 | -0.08377
-0.12 | -0.009528 | -0.07697
-0.11 | -0.008614 | -0.07143
-0.1 | -0.007631 | -0.06472
-0.09 | -0.006811 | -0.06003
-0.08 | -0.005996 | -0.0546
-0.07 | -0.005245 | -0.05025
-0.06 | -0.0044346 | -0.045274
-0.05 | -0.0037276 | -0.041569
-0.04 | -0.0030245 | -0.037539
-0.03 | -0.0022784 | -0.03372
-0.02 | -0.0015766 | -0.03059
-0.01 | -0.0008 | -0.027141
0 | -1.4e-06 | -0.02404
0.01 | 0.0008125 | -0.021375
0.02 | 0.001725 | -0.018454
0.03 | 0.0026719 | -0.015766
0.04 | 0.0037892 | -0.012909
0.05 | 0.0049548 | -0.010053
0.06 | 0.006181 | -0.006615
0.07 | 0.007782 | -0.0027877
0.08 | 0.009407 | 0.0016985
0.09 | 0.011312 | 0.007238
0.1 | 0.013391 | 0.01419
0.11 | 0.015901 | 0.022852
0.12 | 0.018679 | 0.034166
0.13 | 0.021787 | 0.048009
0.14 | 0.025424 | 0.06532
0.15 | 0.029776 | 0.08832
0.16 | 0.034342 | 0.11756
0.17 | 0.039585 | 0.15311
0.18 | 0.045476 | 0.19772
0.19 | 0.052588 | 0.25303
0.2 | 0.05958 | 0.32177
0.21 | 0.06853 | 0.40679
0.22 | 0.07901 | 0.5095
0.23 | 0.09038 | 0.6288
0.24 | 0.10338 | 0.783
0.25 | 0.11895 | 0.9682
0.26 | 0.13531 | 1.1936
0.27 | 0.15454 | 1.4639
0.28 | 0.17633 | 1.7882
0.29 | 0.19986 | 2.1842
0.3 | 0.22829 | 2.6565
0.31 | 0.26 | 3.2281
0.32 | 0.29582 | 3.9036
0.33 | 0.33677 | 4.7225
0.34 | 0.38164 | 5.689
0.35 | 0.43375 | 6.871
0.36 | 0.49421 | 8.267
0.37 | 0.56293 | 9.976
0.38 | 0.6299 | 12.01
0.39 | 0.7199 | 14.449
0.4 | 0.8244 | 17.347
0.41 | 0.9445 | 20.865
0.42 | 1.0887 | 25.151
0.43 | 1.2494 | 30.212
0.44 | 1.4405 | 36.307
0.45 | 1.6685 | 43.674
0.46 | 1.9383 | 52.603
0.47 | 2.2632 | 63.08
0.48 | 2.6483 | 75.6
0.49 | 3.1062 | 91.04
0.5 | 3.6697 | 109.17