## Diode Characteristic (uA-mm)
VGS (V) | VDS = 0.000 V | VDS = 0.500 V
-1.25 | -3.9005 | -11.076
-1.24 | -3.7588 | -10.709
-1.23 | -3.6186 | -10.316
-1.22 | -3.4702 | -10.049
-1.21 | -3.3527 | -9.654
-1.2 | -3.2253 | -9.368
-1.19 | -3.1151 | -9.082
-1.18 | -2.9871 | -8.792
-1.17 | -2.8779 | -8.465
-1.16 | -2.7808 | -8.213
-1.15 | -2.6824 | -7.95
-1.14 | -2.5984 | -7.672
-1.13 | -2.5022 | -7.402
-1.12 | -2.4066 | -7.166
-1.11 | -2.3017 | -6.961
-1.1 | -2.2116 | -6.714
-1.09 | -2.1282 | -6.459
-1.08 | -2.0533 | -6.26
-1.07 | -1.9702 | -6.056
-1.06 | -1.9022 | -5.859
-1.05 | -1.8235 | -5.671
-1.04 | -1.7519 | -5.485
-1.03 | -1.693 | -5.303
-1.02 | -1.6215 | -5.098
-1.01 | -1.5479 | -4.9261
-1 | -1.4889 | -4.7596
-0.99 | -1.4374 | -4.5772
-0.98 | -1.3735 | -4.4215
-0.97 | -1.3238 | -4.2854
-0.96 | -1.271 | -4.1283
-0.95 | -1.2179 | -3.9978
-0.94 | -1.1717 | -3.8644
-0.93 | -1.1273 | -3.7293
-0.92 | -1.078 | -3.6186
-0.91 | -1.0311 | -3.4761
-0.9 | -0.9937 | -3.3455
-0.89 | -0.9497 | -3.2358
-0.88 | -0.9106 | -3.1172
-0.87 | -0.8731 | -3.008
-0.86 | -0.8344 | -2.8878
-0.85 | -0.8 | -2.774
-0.84 | -0.7643 | -2.6826
-0.83 | -0.7314 | -2.5947
-0.82 | -0.7029 | -2.4952
-0.81 | -0.6737 | -2.3951
-0.8 | -0.6435 | -2.3215
-0.79 | -0.6183 | -2.2433
-0.78 | -0.5876 | -2.1441
-0.77 | -0.5638 | -2.0746
-0.76 | -0.5435 | -1.9838
-0.75 | -0.5168 | -1.9109
-0.74 | -0.49436 | -1.8449
-0.73 | -0.47207 | -1.776
-0.72 | -0.4534 | -1.7095
-0.71 | -0.43048 | -1.6418
-0.7 | -0.41005 | -1.5782
-0.69 | -0.39314 | -1.5131
-0.68 | -0.37421 | -1.4574
-0.67 | -0.35445 | -1.3986
-0.66 | -0.33886 | -1.3418
-0.65 | -0.32201 | -1.2931
-0.64 | -0.30749 | -1.2507
-0.63 | -0.29277 | -1.1865
-0.62 | -0.27827 | -1.1431
-0.61 | -0.26493 | -1.104
-0.6 | -0.25255 | -1.0582
-0.59 | -0.23821 | -1.0129
-0.58 | -0.22697 | -0.9756
-0.57 | -0.21517 | -0.9345
-0.56 | -0.20567 | -0.902
-0.55 | -0.19284 | -0.8622
-0.54 | -0.18256 | -0.829
-0.53 | -0.17291 | -0.7936
-0.52 | -0.16432 | -0.7542
-0.51 | -0.15487 | -0.7286
-0.5 | -0.14822 | -0.6931
-0.49 | -0.13982 | -0.6649
-0.48 | -0.13174 | -0.6348
-0.47 | -0.12436 | -0.6108
-0.46 | -0.11709 | -0.5829
-0.45 | -0.1108 | -0.5607
-0.44 | -0.10466 | -0.5356
-0.43 | -0.09869 | -0.5097
-0.42 | -0.09313 | -0.49006
-0.41 | -0.08749 | -0.47081
-0.4 | -0.08225 | -0.45168
-0.39 | -0.07739 | -0.42961
-0.38 | -0.07216 | -0.40876
-0.37 | -0.06835 | -0.39019
-0.36 | -0.06397 | -0.3727
-0.35 | -0.06042 | -0.35563
-0.34 | -0.0565 | -0.34077
-0.33 | -0.05261 | -0.32509
-0.32 | -0.049825 | -0.31056
-0.31 | -0.046594 | -0.29425
-0.3 | -0.043415 | -0.27969
-0.29 | -0.04066 | -0.26445
-0.28 | -0.038022 | -0.25197
-0.27 | -0.035305 | -0.23845
-0.26 | -0.033157 | -0.22606
-0.25 | -0.030665 | -0.21404
-0.24 | -0.028445 | -0.20334
-0.23 | -0.026223 | -0.18921
-0.22 | -0.024329 | -0.17776
-0.21 | -0.022512 | -0.16497
-0.2 | -0.020881 | -0.15449
-0.19 | -0.019048 | -0.14505
-0.18 | -0.017505 | -0.13585
-0.17 | -0.016024 | -0.12582
-0.16 | -0.014761 | -0.117
-0.15 | -0.01331 | -0.10836
-0.14 | -0.012178 | -0.09997
-0.13 | -0.011017 | -0.09307
-0.12 | -0.00997 | -0.08485
-0.11 | -0.008909 | -0.07832
-0.1 | -0.007983 | -0.07204
-0.09 | -0.007098 | -0.06567
-0.08 | -0.006287 | -0.06031
-0.07 | -0.005384 | -0.05513
-0.06 | -0.0046421 | -0.05014
-0.05 | -0.0038729 | -0.045137
-0.04 | -0.0031172 | -0.041248
-0.03 | -0.0024114 | -0.037302
-0.02 | -0.001589 | -0.033432
-0.01 | -0.0008551 | -0.029818
0 | -1.5e-05 | -0.026283
0.01 | 0.0008338 | -0.023109
0.02 | 0.0018037 | -0.020321
0.03 | 0.0028228 | -0.017466
0.04 | 0.0039968 | -0.014367
0.05 | 0.0052473 | -0.011323
0.06 | 0.006582 | -0.007757
0.07 | 0.008295 | -0.0037556
0.08 | 0.010044 | 0.001152
0.09 | 0.012106 | 0.006887
0.1 | 0.014464 | 0.014009
0.11 | 0.017168 | 0.022913
0.12 | 0.020067 | 0.034802
0.13 | 0.023551 | 0.049393
0.14 | 0.02758 | 0.06772
0.15 | 0.031957 | 0.09147
0.16 | 0.036885 | 0.12146
0.17 | 0.042743 | 0.15938
0.18 | 0.049471 | 0.205
0.19 | 0.056834 | 0.26342
0.2 | 0.06456 | 0.33369
0.21 | 0.07434 | 0.4219
0.22 | 0.08554 | 0.52921
0.23 | 0.09837 | 0.6546
0.24 | 0.11197 | 0.8119
0.25 | 0.12872 | 1.0072
0.26 | 0.14702 | 1.2413
0.27 | 0.16819 | 1.5171
0.28 | 0.19187 | 1.8587
0.29 | 0.21717 | 2.2668
0.3 | 0.24787 | 2.7598
0.31 | 0.28209 | 3.3458
0.32 | 0.31945 | 4.0554
0.33 | 0.3633 | 4.9094
0.34 | 0.41125 | 5.875
0.35 | 0.46819 | 7.104
0.36 | 0.5334 | 8.562
0.37 | 0.5951 | 10.304
0.38 | 0.6801 | 12.41
0.39 | 0.7748 | 14.943
0.4 | 0.8824 | 17.952
0.41 | 1.0072 | 21.557
0.42 | 1.1609 | 25.964
0.43 | 1.3298 | 31.204
0.44 | 1.5347 | 37.497
0.45 | 1.7769 | 45.103
0.46 | 2.0642 | 54.312
0.47 | 2.4004 | 64.95
0.48 | 2.8068 | 78.23
0.49 | 3.2965 | 93.94
0.5 | 3.8744 | 112.75