## Diode Characteristic (uA-mm)
VGS (V) | VDS = 0.000 V | VDS = 0.500 V
-1.25 | -3.7402 | -10.192
-1.24 | -3.5874 | -9.876
-1.23 | -3.452 | -9.53
-1.22 | -3.33 | -9.244
-1.21 | -3.2129 | -8.909
-1.2 | -3.0886 | -8.645
-1.19 | -2.9539 | -8.355
-1.18 | -2.8481 | -8.071
-1.17 | -2.7551 | -7.843
-1.16 | -2.6525 | -7.573
-1.15 | -2.5547 | -7.36
-1.14 | -2.4572 | -7.115
-1.13 | -2.3788 | -6.853
-1.12 | -2.277 | -6.627
-1.11 | -2.1867 | -6.431
-1.1 | -2.1126 | -6.177
-1.09 | -2.0153 | -5.973
-1.08 | -1.9656 | -5.775
-1.07 | -1.8859 | -5.602
-1.06 | -1.8164 | -5.403
-1.05 | -1.7393 | -5.216
-1.04 | -1.6726 | -5.051
-1.03 | -1.6146 | -4.8686
-1.02 | -1.5458 | -4.6886
-1.01 | -1.4851 | -4.5414
-1 | -1.4305 | -4.3838
-0.99 | -1.3658 | -4.2226
-0.98 | -1.3145 | -4.0726
-0.97 | -1.2606 | -3.9571
-0.96 | -1.2135 | -3.8327
-0.95 | -1.1666 | -3.6691
-0.94 | -1.1207 | -3.5573
-0.93 | -1.0786 | -3.4278
-0.92 | -1.0321 | -3.3177
-0.91 | -0.9898 | -3.1937
-0.9 | -0.9478 | -3.0657
-0.89 | -0.9067 | -2.9587
-0.88 | -0.8735 | -2.8629
-0.87 | -0.835 | -2.7533
-0.86 | -0.8016 | -2.6642
-0.85 | -0.7685 | -2.5765
-0.84 | -0.7319 | -2.4706
-0.83 | -0.7054 | -2.3897
-0.82 | -0.6723 | -2.3059
-0.81 | -0.6462 | -2.2175
-0.8 | -0.6187 | -2.1352
-0.79 | -0.5932 | -2.0495
-0.78 | -0.567 | -1.9751
-0.77 | -0.5423 | -1.9002
-0.76 | -0.52 | -1.8275
-0.75 | -0.49911 | -1.7704
-0.74 | -0.47481 | -1.6991
-0.73 | -0.45243 | -1.6411
-0.72 | -0.43301 | -1.577
-0.71 | -0.41657 | -1.5155
-0.7 | -0.39533 | -1.4493
-0.69 | -0.37816 | -1.3985
-0.68 | -0.35859 | -1.3451
-0.67 | -0.34128 | -1.2864
-0.66 | -0.32412 | -1.2355
-0.65 | -0.30964 | -1.1853
-0.64 | -0.29627 | -1.1423
-0.63 | -0.2809 | -1.0942
-0.62 | -0.26599 | -1.0533
-0.61 | -0.25358 | -1.0114
-0.6 | -0.24178 | -0.9752
-0.59 | -0.23165 | -0.9327
-0.58 | -0.21948 | -0.8969
-0.57 | -0.20711 | -0.8611
-0.56 | -0.19575 | -0.8267
-0.55 | -0.18736 | -0.7879
-0.54 | -0.17707 | -0.752
-0.53 | -0.16823 | -0.7248
-0.52 | -0.15962 | -0.696
-0.51 | -0.15095 | -0.669
-0.5 | -0.14276 | -0.6434
-0.49 | -0.13496 | -0.6115
-0.48 | -0.12665 | -0.5878
-0.47 | -0.12003 | -0.5628
-0.46 | -0.11306 | -0.5355
-0.45 | -0.10762 | -0.5156
-0.44 | -0.10131 | -0.49696
-0.43 | -0.09492 | -0.47114
-0.42 | -0.09017 | -0.45429
-0.41 | -0.08438 | -0.43696
-0.4 | -0.08015 | -0.41729
-0.39 | -0.07535 | -0.39702
-0.38 | -0.07108 | -0.38047
-0.37 | -0.06667 | -0.36182
-0.36 | -0.06242 | -0.34793
-0.35 | -0.05857 | -0.33179
-0.34 | -0.0548 | -0.31512
-0.33 | -0.0513 | -0.30035
-0.32 | -0.048366 | -0.28677
-0.31 | -0.045244 | -0.27126
-0.3 | -0.042204 | -0.25725
-0.29 | -0.039326 | -0.24374
-0.28 | -0.036889 | -0.23074
-0.27 | -0.034135 | -0.21956
-0.26 | -0.031848 | -0.20759
-0.25 | -0.029504 | -0.19753
-0.24 | -0.027557 | -0.18549
-0.23 | -0.025389 | -0.1745
-0.22 | -0.023453 | -0.16296
-0.21 | -0.021785 | -0.15309
-0.2 | -0.020218 | -0.14433
-0.19 | -0.018538 | -0.13498
-0.18 | -0.016953 | -0.12472
-0.17 | -0.015592 | -0.11629
-0.16 | -0.014293 | -0.10832
-0.15 | -0.012931 | -0.10027
-0.14 | -0.011779 | -0.09285
-0.13 | -0.010686 | -0.08506
-0.12 | -0.009669 | -0.07868
-0.11 | -0.008625 | -0.0718
-0.1 | -0.007753 | -0.06558
-0.09 | -0.006903 | -0.06008
-0.08 | -0.006063 | -0.05487
-0.07 | -0.005225 | -0.05037
-0.06 | -0.0044818 | -0.04605
-0.05 | -0.0037548 | -0.041897
-0.04 | -0.0030131 | -0.037765
-0.03 | -0.0023185 | -0.034145
-0.02 | -0.0015501 | -0.031004
-0.01 | -0.0008167 | -0.027909
0 | -2.12e-05 | -0.024486
0.01 | 0.0008321 | -0.021764
0.02 | 0.0017291 | -0.018998
0.03 | 0.0027037 | -0.016258
0.04 | 0.0038197 | -0.013256
0.05 | 0.0049658 | -0.01026
0.06 | 0.006418 | -0.007062
0.07 | 0.007905 | -0.0031512
0.08 | 0.009585 | 0.0013018
0.09 | 0.011524 | 0.006681
0.1 | 0.013796 | 0.013466
0.11 | 0.0163 | 0.022086
0.12 | 0.019095 | 0.033485
0.13 | 0.022213 | 0.047625
0.14 | 0.026011 | 0.06534
0.15 | 0.030125 | 0.08852
0.16 | 0.03472 | 0.11698
0.17 | 0.040193 | 0.1532
0.18 | 0.046605 | 0.19785
0.19 | 0.053388 | 0.25454
0.2 | 0.0606 | 0.32436
0.21 | 0.07022 | 0.41002
0.22 | 0.08036 | 0.51453
0.23 | 0.09239 | 0.6353
0.24 | 0.1058 | 0.792
0.25 | 0.12124 | 0.9819
0.26 | 0.13823 | 1.2111
0.27 | 0.15805 | 1.482
0.28 | 0.18021 | 1.8164
0.29 | 0.20538 | 2.2148
0.3 | 0.23397 | 2.6956
0.31 | 0.26645 | 3.2807
0.32 | 0.30236 | 3.9711
0.33 | 0.34364 | 4.8131
0.34 | 0.39113 | 5.799
0.35 | 0.44385 | 6.996
0.36 | 0.50508 | 8.44
0.37 | 0.5734 | 10.164
0.38 | 0.6522 | 12.241
0.39 | 0.7453 | 14.743
0.4 | 0.8499 | 17.741
0.41 | 0.9723 | 21.28
0.42 | 1.1155 | 25.672
0.43 | 1.2828 | 30.882
0.44 | 1.4785 | 37.114
0.45 | 1.7045 | 44.641
0.46 | 1.9854 | 53.78
0.47 | 2.3164 | 64.43
0.48 | 2.6978 | 77.56
0.49 | 3.1688 | 93.14
0.5 | 3.7488 | 111.77