## Diode Characteristic (uA-mm)
VGS (V) | VDS = 0.000 V | VDS = 0.500 V
-1.25 | -3.8132 | -11.167
-1.24 | -3.662 | -10.806
-1.23 | -3.5309 | -10.463
-1.22 | -3.3921 | -10.102
-1.21 | -3.2639 | -9.735
-1.2 | -3.1405 | -9.473
-1.19 | -3.0165 | -9.115
-1.18 | -2.9187 | -8.787
-1.17 | -2.798 | -8.5
-1.16 | -2.7036 | -8.232
-1.15 | -2.6034 | -8.007
-1.14 | -2.4906 | -7.709
-1.13 | -2.3921 | -7.464
-1.12 | -2.3049 | -7.226
-1.11 | -2.2187 | -6.979
-1.1 | -2.1275 | -6.725
-1.09 | -2.0501 | -6.5
-1.08 | -1.9672 | -6.236
-1.07 | -1.8868 | -6.069
-1.06 | -1.8138 | -5.856
-1.05 | -1.7468 | -5.615
-1.04 | -1.6781 | -5.471
-1.03 | -1.6059 | -5.273
-1.02 | -1.549 | -5.101
-1.01 | -1.4914 | -4.8929
-1 | -1.4284 | -4.74
-0.99 | -1.3668 | -4.5633
-0.98 | -1.3175 | -4.4073
-0.97 | -1.2552 | -4.2364
-0.96 | -1.2091 | -4.1007
-0.95 | -1.1597 | -3.9404
-0.94 | -1.1139 | -3.7901
-0.93 | -1.0639 | -3.6536
-0.92 | -1.0286 | -3.5451
-0.91 | -0.982 | -3.3983
-0.9 | -0.941 | -3.2867
-0.89 | -0.8969 | -3.19
-0.88 | -0.8647 | -3.0572
-0.87 | -0.824 | -2.9359
-0.86 | -0.789 | -2.8246
-0.85 | -0.7561 | -2.7381
-0.84 | -0.7237 | -2.6303
-0.83 | -0.6915 | -2.5381
-0.82 | -0.6621 | -2.4276
-0.81 | -0.6311 | -2.3484
-0.8 | -0.6032 | -2.2581
-0.79 | -0.5784 | -2.1736
-0.78 | -0.551 | -2.0997
-0.77 | -0.528 | -2.0221
-0.76 | -0.502 | -1.9368
-0.75 | -0.48293 | -1.8668
-0.74 | -0.4622 | -1.7841
-0.73 | -0.43945 | -1.7174
-0.72 | -0.41805 | -1.6421
-0.71 | -0.40126 | -1.5926
-0.7 | -0.3836 | -1.5282
-0.69 | -0.36426 | -1.4603
-0.68 | -0.34733 | -1.415
-0.67 | -0.32931 | -1.3596
-0.66 | -0.3124 | -1.2963
-0.65 | -0.29847 | -1.2568
-0.64 | -0.28427 | -1.1997
-0.63 | -0.27234 | -1.1554
-0.62 | -0.2569 | -1.1027
-0.61 | -0.2459 | -1.0587
-0.6 | -0.23257 | -1.018
-0.59 | -0.22193 | -0.9766
-0.58 | -0.21092 | -0.9389
-0.57 | -0.19905 | -0.899
-0.56 | -0.18965 | -0.8613
-0.55 | -0.17976 | -0.8261
-0.54 | -0.17076 | -0.789
-0.53 | -0.16056 | -0.7608
-0.52 | -0.15168 | -0.7259
-0.51 | -0.14334 | -0.7052
-0.5 | -0.1367 | -0.6685
-0.49 | -0.12877 | -0.6461
-0.48 | -0.12221 | -0.6152
-0.47 | -0.11554 | -0.5866
-0.46 | -0.10889 | -0.5626
-0.45 | -0.10231 | -0.536
-0.44 | -0.09724 | -0.5153
-0.43 | -0.09069 | -0.49213
-0.42 | -0.08605 | -0.46893
-0.41 | -0.08105 | -0.44806
-0.4 | -0.076 | -0.43017
-0.39 | -0.07198 | -0.41005
-0.38 | -0.06729 | -0.39222
-0.37 | -0.06326 | -0.37488
-0.36 | -0.05955 | -0.35927
-0.35 | -0.05573 | -0.34041
-0.34 | -0.05175 | -0.32473
-0.33 | -0.049072 | -0.31014
-0.32 | -0.046158 | -0.29496
-0.31 | -0.043322 | -0.27957
-0.3 | -0.040283 | -0.26587
-0.29 | -0.037755 | -0.25201
-0.28 | -0.035414 | -0.24027
-0.27 | -0.032694 | -0.22828
-0.26 | -0.030405 | -0.21851
-0.25 | -0.028277 | -0.20698
-0.24 | -0.02632 | -0.19338
-0.23 | -0.024138 | -0.18153
-0.22 | -0.022486 | -0.1707
-0.21 | -0.020953 | -0.15917
-0.2 | -0.019173 | -0.15011
-0.19 | -0.01766 | -0.14065
-0.18 | -0.01627 | -0.12969
-0.17 | -0.014907 | -0.12119
-0.16 | -0.013619 | -0.11355
-0.15 | -0.012293 | -0.10539
-0.14 | -0.011244 | -0.09706
-0.13 | -0.010237 | -0.08929
-0.12 | -0.009276 | -0.0818
-0.11 | -0.008265 | -0.0755
-0.1 | -0.007413 | -0.06893
-0.09 | -0.006619 | -0.06309
-0.08 | -0.005874 | -0.05779
-0.07 | -0.005022 | -0.05228
-0.06 | -0.0043413 | -0.047713
-0.05 | -0.0036385 | -0.043981
-0.04 | -0.0029012 | -0.039612
-0.03 | -0.0022396 | -0.035897
-0.02 | -0.0014973 | -0.032051
-0.01 | -0.000791 | -0.028905
0 | -2.04e-05 | -0.026076
0.01 | 0.0008003 | -0.022944
0.02 | 0.0016744 | -0.020095
0.03 | 0.0026223 | -0.017232
0.04 | 0.0037131 | -0.014538
0.05 | 0.0048477 | -0.011394
0.06 | 0.006226 | -0.008192
0.07 | 0.00769 | -0.0042806
0.08 | 0.009348 | 2.66e-05
0.09 | 0.011232 | 0.0055305
0.1 | 0.013517 | 0.012267
0.11 | 0.015922 | 0.020877
0.12 | 0.018687 | 0.031892
0.13 | 0.021683 | 0.045898
0.14 | 0.025468 | 0.06349
0.15 | 0.029595 | 0.08601
0.16 | 0.034094 | 0.11477
0.17 | 0.039486 | 0.15094
0.18 | 0.045843 | 0.19541
0.19 | 0.052867 | 0.2508
0.2 | 0.05993 | 0.31986
0.21 | 0.06919 | 0.4051
0.22 | 0.07922 | 0.50984
0.23 | 0.09095 | 0.6292
0.24 | 0.10404 | 0.787
0.25 | 0.11979 | 0.9782
0.26 | 0.13663 | 1.2053
0.27 | 0.15624 | 1.4783
0.28 | 0.17793 | 1.814
0.29 | 0.20305 | 2.2209
0.3 | 0.23147 | 2.7005
0.31 | 0.26329 | 3.2868
0.32 | 0.29895 | 3.9812
0.33 | 0.34166 | 4.8138
0.34 | 0.38597 | 5.811
0.35 | 0.43805 | 7.018
0.36 | 0.50024 | 8.47
0.37 | 0.56812 | 10.21
0.38 | 0.638 | 12.316
0.39 | 0.7284 | 14.83
0.4 | 0.8302 | 17.862
0.41 | 0.9546 | 21.47
0.42 | 1.0982 | 25.894
0.43 | 1.2634 | 31.204
0.44 | 1.4593 | 37.488
0.45 | 1.6908 | 45.202
0.46 | 1.9681 | 54.462
0.47 | 2.2931 | 65.26
0.48 | 2.6844 | 78.57
0.49 | 3.1589 | 94.6
0.5 | 3.7229 | 113.57