## Diode Characteristic (uA-mm)
VGS (V) | VDS = 0.000 V | VDS = 0.500 V
-1.25 | -3.7798 | -10.719
-1.24 | -3.6573 | -10.319
-1.23 | -3.5044 | -9.989
-1.22 | -3.3773 | -9.653
-1.21 | -3.2548 | -9.344
-1.2 | -3.152 | -9.055
-1.19 | -3.0353 | -8.782
-1.18 | -2.9169 | -8.45
-1.17 | -2.8103 | -8.168
-1.16 | -2.6883 | -7.896
-1.15 | -2.5914 | -7.681
-1.14 | -2.4986 | -7.443
-1.13 | -2.3978 | -7.178
-1.12 | -2.3172 | -6.95
-1.11 | -2.2257 | -6.723
-1.1 | -2.1393 | -6.507
-1.09 | -2.0537 | -6.274
-1.08 | -1.984 | -6.083
-1.07 | -1.8999 | -5.879
-1.06 | -1.8334 | -5.646
-1.05 | -1.7618 | -5.501
-1.04 | -1.6864 | -5.294
-1.03 | -1.6287 | -5.109
-1.02 | -1.563 | -4.9409
-1.01 | -1.5088 | -4.7635
-1 | -1.4507 | -4.61
-0.99 | -1.3958 | -4.4556
-0.98 | -1.3388 | -4.3037
-0.97 | -1.2795 | -4.1395
-0.96 | -1.2326 | -3.9977
-0.95 | -1.1822 | -3.8653
-0.94 | -1.1339 | -3.7272
-0.93 | -1.0815 | -3.6188
-0.92 | -1.0449 | -3.4807
-0.91 | -1.0087 | -3.3638
-0.9 | -0.9667 | -3.2396
-0.89 | -0.9236 | -3.1172
-0.88 | -0.888 | -3.0158
-0.87 | -0.8522 | -2.9097
-0.86 | -0.8154 | -2.8116
-0.85 | -0.7832 | -2.714
-0.84 | -0.7453 | -2.6033
-0.83 | -0.7124 | -2.525
-0.82 | -0.6851 | -2.449
-0.81 | -0.652 | -2.351
-0.8 | -0.6263 | -2.2487
-0.79 | -0.5988 | -2.1803
-0.78 | -0.5728 | -2.0947
-0.77 | -0.5487 | -2.015
-0.76 | -0.52 | -1.9438
-0.75 | -0.50498 | -1.8799
-0.74 | -0.48353 | -1.7967
-0.73 | -0.45938 | -1.7289
-0.72 | -0.43712 | -1.6705
-0.71 | -0.41845 | -1.5958
-0.7 | -0.39795 | -1.5396
-0.69 | -0.3798 | -1.4861
-0.68 | -0.3622 | -1.4277
-0.67 | -0.3469 | -1.3764
-0.66 | -0.3294 | -1.3077
-0.65 | -0.31357 | -1.2662
-0.64 | -0.29927 | -1.2142
-0.63 | -0.28531 | -1.166
-0.62 | -0.26917 | -1.1189
-0.61 | -0.25649 | -1.0715
-0.6 | -0.24385 | -1.0322
-0.59 | -0.23284 | -0.9931
-0.58 | -0.22049 | -0.9562
-0.57 | -0.20903 | -0.9153
-0.56 | -0.20027 | -0.8794
-0.55 | -0.18805 | -0.8439
-0.54 | -0.18006 | -0.8063
-0.53 | -0.17069 | -0.776
-0.52 | -0.16087 | -0.7464
-0.51 | -0.15342 | -0.7161
-0.5 | -0.14401 | -0.6883
-0.49 | -0.13649 | -0.6576
-0.48 | -0.12898 | -0.6294
-0.47 | -0.12228 | -0.6054
-0.46 | -0.11515 | -0.578
-0.45 | -0.10882 | -0.5478
-0.44 | -0.10253 | -0.53
-0.43 | -0.09659 | -0.505
-0.42 | -0.09099 | -0.48566
-0.41 | -0.08606 | -0.46118
-0.4 | -0.08103 | -0.44264
-0.39 | -0.07591 | -0.42292
-0.38 | -0.07132 | -0.40542
-0.37 | -0.06674 | -0.3857
-0.36 | -0.06282 | -0.37
-0.35 | -0.05873 | -0.35488
-0.34 | -0.05498 | -0.3379
-0.33 | -0.05189 | -0.32163
-0.32 | -0.049096 | -0.30564
-0.31 | -0.045901 | -0.29046
-0.3 | -0.042942 | -0.27926
-0.29 | -0.040056 | -0.26589
-0.28 | -0.037197 | -0.25035
-0.27 | -0.034808 | -0.23934
-0.26 | -0.032192 | -0.22733
-0.25 | -0.030076 | -0.21414
-0.24 | -0.027932 | -0.20241
-0.23 | -0.025824 | -0.1914
-0.22 | -0.024025 | -0.17926
-0.21 | -0.022112 | -0.16817
-0.2 | -0.02037 | -0.15885
-0.19 | -0.018839 | -0.14722
-0.18 | -0.01734 | -0.13727
-0.17 | -0.015722 | -0.12696
-0.16 | -0.014453 | -0.11911
-0.15 | -0.013222 | -0.10854
-0.14 | -0.012103 | -0.10084
-0.13 | -0.010826 | -0.09285
-0.12 | -0.009813 | -0.08561
-0.11 | -0.008845 | -0.07892
-0.1 | -0.007964 | -0.07185
-0.09 | -0.006942 | -0.06549
-0.08 | -0.006156 | -0.06036
-0.07 | -0.005389 | -0.05488
-0.06 | -0.0045865 | -0.05012
-0.05 | -0.0038236 | -0.045796
-0.04 | -0.0031093 | -0.041392
-0.03 | -0.0023442 | -0.037435
-0.02 | -0.001609 | -0.033728
-0.01 | -0.0007976 | -0.03053
0 | -8.8e-06 | -0.026852
0.01 | 0.0008395 | -0.02377
0.02 | 0.0017448 | -0.020892
0.03 | 0.0027733 | -0.017735
0.04 | 0.0038718 | -0.014709
0.05 | 0.0051086 | -0.01155
0.06 | 0.006448 | -0.008085
0.07 | 0.008011 | -0.0040215
0.08 | 0.009883 | 0.0008042
0.09 | 0.011811 | 0.00652
0.1 | 0.014028 | 0.013605
0.11 | 0.01651 | 0.022721
0.12 | 0.019569 | 0.034007
0.13 | 0.022896 | 0.048441
0.14 | 0.026548 | 0.066
0.15 | 0.030758 | 0.08919
0.16 | 0.035765 | 0.1182
0.17 | 0.041208 | 0.1552
0.18 | 0.0475 | 0.20054
0.19 | 0.05446 | 0.25647
0.2 | 0.06157 | 0.32562
0.21 | 0.07099 | 0.41147
0.22 | 0.08173 | 0.51655
0.23 | 0.09362 | 0.6391
0.24 | 0.10717 | 0.7935
0.25 | 0.12255 | 0.9843
0.26 | 0.13996 | 1.2088
0.27 | 0.15931 | 1.4872
0.28 | 0.18133 | 1.8124
0.29 | 0.2065 | 2.2101
0.3 | 0.2354 | 2.6994
0.31 | 0.26712 | 3.2722
0.32 | 0.30205 | 3.9626
0.33 | 0.34281 | 4.8034
0.34 | 0.39019 | 5.779
0.35 | 0.44424 | 6.975
0.36 | 0.50297 | 8.41
0.37 | 0.5686 | 10.146
0.38 | 0.647 | 12.202
0.39 | 0.7347 | 14.711
0.4 | 0.8368 | 17.691
0.41 | 0.9595 | 21.319
0.42 | 1.0971 | 25.663
0.43 | 1.2596 | 30.884
0.44 | 1.4536 | 37.179
0.45 | 1.6792 | 44.749
0.46 | 1.9565 | 53.945
0.47 | 2.2722 | 64.76
0.48 | 2.6608 | 77.82
0.49 | 3.1287 | 93.7
0.5 | 3.6879 | 112.43