## Diode Characteristic (uA-mm)
VGS (V) | VDS = 0.000 V | VDS = 0.500 V
-1.25 | -3.6055 | -9.779
-1.24 | -3.4902 | -9.475
-1.23 | -3.3665 | -9.198
-1.22 | -3.2599 | -8.913
-1.21 | -3.1328 | -8.65
-1.2 | -3.02 | -8.338
-1.19 | -2.9034 | -8.106
-1.18 | -2.794 | -7.835
-1.17 | -2.6879 | -7.563
-1.16 | -2.597 | -7.29
-1.15 | -2.5083 | -7.09
-1.14 | -2.4072 | -6.876
-1.13 | -2.3263 | -6.658
-1.12 | -2.243 | -6.416
-1.11 | -2.1469 | -6.213
-1.1 | -2.0651 | -5.97
-1.09 | -1.9884 | -5.81
-1.08 | -1.9036 | -5.628
-1.07 | -1.8439 | -5.435
-1.06 | -1.7653 | -5.233
-1.05 | -1.6999 | -5.054
-1.04 | -1.6374 | -4.8851
-1.03 | -1.5823 | -4.7151
-1.02 | -1.5175 | -4.5446
-1.01 | -1.456 | -4.4071
-1 | -1.4102 | -4.2442
-0.99 | -1.3497 | -4.1086
-0.98 | -1.2945 | -3.9611
-0.97 | -1.2484 | -3.8353
-0.96 | -1.2046 | -3.706
-0.95 | -1.1548 | -3.5898
-0.94 | -1.1025 | -3.4418
-0.93 | -1.0629 | -3.3245
-0.92 | -1.0226 | -3.2111
-0.91 | -0.9828 | -3.1049
-0.9 | -0.939 | -2.9987
-0.89 | -0.9045 | -2.8997
-0.88 | -0.8642 | -2.7845
-0.87 | -0.8293 | -2.6851
-0.86 | -0.7931 | -2.5902
-0.85 | -0.7628 | -2.5058
-0.84 | -0.7291 | -2.4211
-0.83 | -0.699 | -2.3217
-0.82 | -0.6668 | -2.2507
-0.81 | -0.6369 | -2.1609
-0.8 | -0.6102 | -2.0585
-0.79 | -0.5835 | -1.992
-0.78 | -0.5589 | -1.9253
-0.77 | -0.537 | -1.849
-0.76 | -0.5132 | -1.7862
-0.75 | -0.49397 | -1.7179
-0.74 | -0.47005 | -1.6629
-0.73 | -0.44989 | -1.5973
-0.72 | -0.43093 | -1.5311
-0.71 | -0.41175 | -1.4633
-0.7 | -0.39162 | -1.4191
-0.69 | -0.37449 | -1.357
-0.68 | -0.35592 | -1.3052
-0.67 | -0.34091 | -1.2589
-0.66 | -0.32395 | -1.2077
-0.65 | -0.30967 | -1.1705
-0.64 | -0.2941 | -1.1213
-0.63 | -0.28092 | -1.0775
-0.62 | -0.26752 | -1.0364
-0.61 | -0.25418 | -0.9947
-0.6 | -0.24137 | -0.9503
-0.59 | -0.22947 | -0.9188
-0.58 | -0.21901 | -0.8828
-0.57 | -0.20802 | -0.8458
-0.56 | -0.19714 | -0.8078
-0.55 | -0.18647 | -0.7854
-0.54 | -0.17645 | -0.7475
-0.53 | -0.16853 | -0.7189
-0.52 | -0.15936 | -0.6858
-0.51 | -0.15158 | -0.6587
-0.5 | -0.14345 | -0.6284
-0.49 | -0.13535 | -0.6027
-0.48 | -0.12777 | -0.5804
-0.47 | -0.12107 | -0.5563
-0.46 | -0.11429 | -0.5347
-0.45 | -0.10782 | -0.5111
-0.44 | -0.10194 | -0.48836
-0.43 | -0.0957 | -0.46668
-0.42 | -0.09076 | -0.44846
-0.41 | -0.08498 | -0.42874
-0.4 | -0.08 | -0.4091
-0.39 | -0.07523 | -0.38961
-0.38 | -0.07084 | -0.37596
-0.37 | -0.06608 | -0.36006
-0.36 | -0.06243 | -0.34504
-0.35 | -0.0583 | -0.32941
-0.34 | -0.05494 | -0.31103
-0.33 | -0.05148 | -0.29723
-0.32 | -0.04869 | -0.28373
-0.31 | -0.045389 | -0.26963
-0.3 | -0.042296 | -0.25619
-0.29 | -0.039418 | -0.24433
-0.28 | -0.036901 | -0.23036
-0.27 | -0.034304 | -0.21648
-0.26 | -0.031962 | -0.20637
-0.25 | -0.029677 | -0.19741
-0.24 | -0.027551 | -0.18433
-0.23 | -0.025487 | -0.17429
-0.22 | -0.023545 | -0.16274
-0.21 | -0.021676 | -0.15221
-0.2 | -0.020037 | -0.1422
-0.19 | -0.018526 | -0.13333
-0.18 | -0.016806 | -0.12515
-0.17 | -0.015532 | -0.11567
-0.16 | -0.014147 | -0.10652
-0.15 | -0.012959 | -0.09868
-0.14 | -0.011643 | -0.09249
-0.13 | -0.01063 | -0.08466
-0.12 | -0.009593 | -0.07783
-0.11 | -0.008741 | -0.07148
-0.1 | -0.007674 | -0.065
-0.09 | -0.006817 | -0.06019
-0.08 | -0.006027 | -0.05423
-0.07 | -0.005329 | -0.05014
-0.06 | -0.0044992 | -0.045016
-0.05 | -0.0037592 | -0.041357
-0.04 | -0.0030511 | -0.03724
-0.03 | -0.0023092 | -0.033931
-0.02 | -0.0015979 | -0.030647
-0.01 | -0.0008077 | -0.027477
0 | -1e-06 | -0.024335
0.01 | 0.0008228 | -0.021619
0.02 | 0.0017592 | -0.018894
0.03 | 0.0027124 | -0.016266
0.04 | 0.0038401 | -0.013494
0.05 | 0.0049971 | -0.010365
0.06 | 0.00624 | -0.00711
0.07 | 0.007899 | -0.0034005
0.08 | 0.009585 | 0.0010586
0.09 | 0.011492 | 0.006453
0.1 | 0.01363 | 0.012965
0.11 | 0.016274 | 0.021583
0.12 | 0.019041 | 0.03253
0.13 | 0.022129 | 0.046055
0.14 | 0.025629 | 0.06324
0.15 | 0.030077 | 0.08535
0.16 | 0.034681 | 0.11413
0.17 | 0.040035 | 0.1485
0.18 | 0.04612 | 0.19265
0.19 | 0.053184 | 0.24616
0.2 | 0.06022 | 0.3144
0.21 | 0.06908 | 0.39857
0.22 | 0.07957 | 0.49877
0.23 | 0.09097 | 0.616
0.24 | 0.10385 | 0.7684
0.25 | 0.11926 | 0.9525
0.26 | 0.1358 | 1.1731
0.27 | 0.15539 | 1.4402
0.28 | 0.17712 | 1.7602
0.29 | 0.20087 | 2.1566
0.3 | 0.22886 | 2.6278
0.31 | 0.26038 | 3.1909
0.32 | 0.29466 | 3.8631
0.33 | 0.33595 | 4.6875
0.34 | 0.38262 | 5.6678
0.35 | 0.43301 | 6.79
0.36 | 0.49053 | 8.209
0.37 | 0.5593 | 9.919
0.38 | 0.6263 | 11.933
0.39 | 0.7135 | 14.396
0.4 | 0.8167 | 17.298
0.41 | 0.9346 | 20.855
0.42 | 1.0771 | 25.135
0.43 | 1.2353 | 30.254
0.44 | 1.4274 | 36.405
0.45 | 1.6521 | 43.785
0.46 | 1.9146 | 52.873
0.47 | 2.2422 | 63.4
0.48 | 2.6281 | 76.38
0.49 | 3.0831 | 91.77
0.5 | 3.6486 | 110.33