## Diode Characteristic (uA-mm)
VGS (V) | VDS = 0.000 V | VDS = 0.500 V
-1.25 | -3.3627 | -9.34
-1.24 | -3.2336 | -9.016
-1.23 | -3.1173 | -8.712
-1.22 | -3.011 | -8.474
-1.21 | -2.9053 | -8.176
-1.2 | -2.8083 | -7.973
-1.19 | -2.7016 | -7.692
-1.18 | -2.6055 | -7.463
-1.17 | -2.5064 | -7.205
-1.16 | -2.4134 | -6.961
-1.15 | -2.3211 | -6.779
-1.14 | -2.2424 | -6.561
-1.13 | -2.1479 | -6.341
-1.12 | -2.0876 | -6.111
-1.11 | -2.0014 | -5.948
-1.1 | -1.9314 | -5.77
-1.09 | -1.8546 | -5.539
-1.08 | -1.7862 | -5.392
-1.07 | -1.7213 | -5.17
-1.06 | -1.6595 | -5.029
-1.05 | -1.5954 | -4.8401
-1.04 | -1.5378 | -4.6933
-1.03 | -1.4834 | -4.5253
-1.02 | -1.4231 | -4.3642
-1.01 | -1.3733 | -4.212
-1 | -1.3142 | -4.0753
-0.99 | -1.2654 | -3.9509
-0.98 | -1.2163 | -3.8194
-0.97 | -1.168 | -3.6948
-0.96 | -1.1243 | -3.5586
-0.95 | -1.0796 | -3.443
-0.94 | -1.0339 | -3.3165
-0.93 | -0.9949 | -3.2205
-0.92 | -0.9566 | -3.1119
-0.91 | -0.9156 | -2.9875
-0.9 | -0.8792 | -2.8781
-0.89 | -0.8417 | -2.7833
-0.88 | -0.8113 | -2.6841
-0.87 | -0.7775 | -2.5935
-0.86 | -0.7443 | -2.5145
-0.85 | -0.7197 | -2.4212
-0.84 | -0.6859 | -2.3363
-0.83 | -0.6565 | -2.2475
-0.82 | -0.6289 | -2.1691
-0.81 | -0.6054 | -2.0923
-0.8 | -0.5818 | -2.0153
-0.79 | -0.5575 | -1.9458
-0.78 | -0.5345 | -1.8684
-0.77 | -0.5097 | -1.8003
-0.76 | -0.49059 | -1.732
-0.75 | -0.46673 | -1.6729
-0.74 | -0.44741 | -1.6112
-0.73 | -0.42961 | -1.5594
-0.72 | -0.40841 | -1.4966
-0.71 | -0.39105 | -1.4411
-0.7 | -0.37076 | -1.3833
-0.69 | -0.35596 | -1.3332
-0.68 | -0.34144 | -1.2733
-0.67 | -0.32431 | -1.227
-0.66 | -0.31007 | -1.1816
-0.65 | -0.29536 | -1.138
-0.64 | -0.27967 | -1.0987
-0.63 | -0.26679 | -1.0437
-0.62 | -0.25285 | -1.0121
-0.61 | -0.24232 | -0.9753
-0.6 | -0.23088 | -0.9351
-0.59 | -0.21839 | -0.893
-0.58 | -0.20795 | -0.8617
-0.57 | -0.19884 | -0.8226
-0.56 | -0.18868 | -0.7948
-0.55 | -0.17958 | -0.7617
-0.54 | -0.16986 | -0.7332
-0.53 | -0.1611 | -0.7025
-0.52 | -0.15295 | -0.6732
-0.51 | -0.14502 | -0.6441
-0.5 | -0.13672 | -0.6202
-0.49 | -0.12977 | -0.5939
-0.48 | -0.12299 | -0.5662
-0.47 | -0.11674 | -0.546
-0.46 | -0.1093 | -0.5229
-0.45 | -0.10365 | -0.5004
-0.44 | -0.0977 | -0.4813
-0.43 | -0.09258 | -0.45931
-0.42 | -0.0871 | -0.44084
-0.41 | -0.08181 | -0.42013
-0.4 | -0.07687 | -0.40271
-0.39 | -0.07254 | -0.38445
-0.38 | -0.06827 | -0.36671
-0.37 | -0.06428 | -0.35282
-0.36 | -0.06068 | -0.33647
-0.35 | -0.05661 | -0.32215
-0.34 | -0.05301 | -0.3076
-0.33 | -0.05003 | -0.29171
-0.32 | -0.047025 | -0.27895
-0.31 | -0.043869 | -0.26544
-0.3 | -0.040768 | -0.2507
-0.29 | -0.038113 | -0.23888
-0.28 | -0.035662 | -0.22534
-0.27 | -0.033239 | -0.21481
-0.26 | -0.030959 | -0.20278
-0.25 | -0.028825 | -0.19219
-0.24 | -0.026803 | -0.18071
-0.23 | -0.024792 | -0.1697
-0.22 | -0.02288 | -0.15882
-0.21 | -0.021124 | -0.14837
-0.2 | -0.019559 | -0.13919
-0.19 | -0.017996 | -0.13017
-0.18 | -0.016428 | -0.12094
-0.17 | -0.015147 | -0.11212
-0.16 | -0.013888 | -0.10351
-0.15 | -0.012698 | -0.09616
-0.14 | -0.011444 | -0.08836
-0.13 | -0.010425 | -0.08154
-0.12 | -0.009406 | -0.07484
-0.11 | -0.008506 | -0.06906
-0.1 | -0.007505 | -0.06354
-0.09 | -0.006716 | -0.05836
-0.08 | -0.005923 | -0.05292
-0.07 | -0.00519 | -0.047872
-0.06 | -0.0044224 | -0.043782
-0.05 | -0.0036623 | -0.039811
-0.04 | -0.0029907 | -0.036256
-0.03 | -0.0022512 | -0.032518
-0.02 | -0.001563 | -0.029222
-0.01 | -0.0007888 | -0.026287
0 | 4e-07 | -0.023168
0.01 | 0.0007932 | -0.020645
0.02 | 0.0017128 | -0.018052
0.03 | 0.002638 | -0.015451
0.04 | 0.0037425 | -0.012632
0.05 | 0.0048636 | -0.009817
0.06 | 0.006084 | -0.006599
0.07 | 0.007696 | -0.0028619
0.08 | 0.00935 | 0.0014672
0.09 | 0.011087 | 0.006871
0.1 | 0.013182 | 0.013632
0.11 | 0.015634 | 0.022121
0.12 | 0.018341 | 0.033212
0.13 | 0.02132 | 0.047186
0.14 | 0.024689 | 0.06402
0.15 | 0.028766 | 0.08646
0.16 | 0.033264 | 0.11474
0.17 | 0.038243 | 0.14992
0.18 | 0.043999 | 0.19364
0.19 | 0.050663 | 0.24852
0.2 | 0.05756 | 0.31654
0.21 | 0.06573 | 0.39855
0.22 | 0.07578 | 0.50142
0.23 | 0.08665 | 0.6182
0.24 | 0.09922 | 0.7692
0.25 | 0.11373 | 0.9528
0.26 | 0.12944 | 1.1755
0.27 | 0.14735 | 1.4409
0.28 | 0.16838 | 1.7631
0.29 | 0.19047 | 2.1525
0.3 | 0.21764 | 2.6222
0.31 | 0.24651 | 3.1874
0.32 | 0.28051 | 3.8629
0.33 | 0.31872 | 4.6761
0.34 | 0.36179 | 5.6601
0.35 | 0.41082 | 6.78
0.36 | 0.4658 | 8.21
0.37 | 0.53072 | 9.909
0.38 | 0.5976 | 11.948
0.39 | 0.6787 | 14.383
0.4 | 0.7793 | 17.291
0.41 | 0.8922 | 20.867
0.42 | 1.0248 | 25.176
0.43 | 1.1797 | 30.353
0.44 | 1.3627 | 36.484
0.45 | 1.5793 | 43.98
0.46 | 1.8369 | 53.043
0.47 | 2.144 | 63.72
0.48 | 2.5137 | 76.68
0.49 | 2.9535 | 92.15
0.5 | 3.5056 | 110.91