## Diode Characteristic (uA-mm)
VGS (V) | VDS = 0.000 V | VDS = 0.500 V
-1.25 | -3.1985 | -8.722
-1.24 | -3.079 | -8.454
-1.23 | -2.9693 | -8.185
-1.22 | -2.871 | -7.937
-1.21 | -2.7716 | -7.684
-1.2 | -2.6774 | -7.442
-1.19 | -2.5827 | -7.207
-1.18 | -2.4911 | -6.979
-1.17 | -2.3905 | -6.761
-1.16 | -2.3047 | -6.558
-1.15 | -2.234 | -6.338
-1.14 | -2.1375 | -6.126
-1.13 | -2.06 | -5.939
-1.12 | -1.9906 | -5.728
-1.11 | -1.9091 | -5.559
-1.1 | -1.8515 | -5.37
-1.09 | -1.7839 | -5.224
-1.08 | -1.7163 | -5.031
-1.07 | -1.6507 | -4.8706
-1.06 | -1.5815 | -4.6974
-1.05 | -1.525 | -4.556
-1.04 | -1.4689 | -4.3762
-1.03 | -1.4176 | -4.2513
-1.02 | -1.3626 | -4.1211
-1.01 | -1.3143 | -3.9643
-1 | -1.2634 | -3.8452
-0.99 | -1.2186 | -3.716
-0.98 | -1.1697 | -3.5862
-0.97 | -1.1254 | -3.4683
-0.96 | -1.0909 | -3.3453
-0.95 | -1.0406 | -3.245
-0.94 | -0.999 | -3.1529
-0.93 | -0.9601 | -3.0186
-0.92 | -0.9232 | -2.9185
-0.91 | -0.887 | -2.811
-0.9 | -0.852 | -2.7133
-0.89 | -0.8191 | -2.6403
-0.88 | -0.7821 | -2.5272
-0.87 | -0.7515 | -2.4545
-0.86 | -0.7269 | -2.3567
-0.85 | -0.6962 | -2.2768
-0.84 | -0.6674 | -2.2022
-0.83 | -0.6397 | -2.1185
-0.82 | -0.6165 | -2.0473
-0.81 | -0.5886 | -1.9735
-0.8 | -0.5628 | -1.9005
-0.79 | -0.5403 | -1.8359
-0.78 | -0.5158 | -1.7743
-0.77 | -0.49691 | -1.7053
-0.76 | -0.47511 | -1.6448
-0.75 | -0.45448 | -1.5894
-0.74 | -0.4347 | -1.5301
-0.73 | -0.41536 | -1.4629
-0.72 | -0.39652 | -1.4126
-0.71 | -0.37898 | -1.3615
-0.7 | -0.35989 | -1.3033
-0.69 | -0.34533 | -1.2628
-0.68 | -0.32977 | -1.2156
-0.67 | -0.31327 | -1.169
-0.66 | -0.29962 | -1.1276
-0.65 | -0.28884 | -1.0873
-0.64 | -0.27489 | -1.0416
-0.63 | -0.26029 | -1.0025
-0.62 | -0.24836 | -0.963
-0.61 | -0.23545 | -0.9227
-0.6 | -0.22407 | -0.8916
-0.59 | -0.21378 | -0.8557
-0.58 | -0.20419 | -0.82
-0.57 | -0.19439 | -0.7887
-0.56 | -0.18463 | -0.7561
-0.55 | -0.17535 | -0.7296
-0.54 | -0.1668 | -0.7006
-0.53 | -0.15949 | -0.6744
-0.52 | -0.14998 | -0.6473
-0.51 | -0.14098 | -0.6206
-0.5 | -0.13433 | -0.5973
-0.49 | -0.12747 | -0.5763
-0.48 | -0.1203 | -0.5478
-0.47 | -0.11395 | -0.5307
-0.46 | -0.10795 | -0.5077
-0.45 | -0.10184 | -0.48559
-0.44 | -0.09653 | -0.46558
-0.43 | -0.09049 | -0.44789
-0.42 | -0.08534 | -0.42726
-0.41 | -0.08043 | -0.41058
-0.4 | -0.07553 | -0.39051
-0.39 | -0.07154 | -0.37441
-0.38 | -0.06672 | -0.35881
-0.37 | -0.06304 | -0.34328
-0.36 | -0.05941 | -0.33058
-0.35 | -0.05596 | -0.31536
-0.34 | -0.05192 | -0.2991
-0.33 | -0.04915 | -0.28723
-0.32 | -0.045757 | -0.27222
-0.31 | -0.043167 | -0.26004
-0.3 | -0.040334 | -0.24517
-0.29 | -0.037323 | -0.23391
-0.28 | -0.035173 | -0.22389
-0.27 | -0.032851 | -0.21065
-0.26 | -0.030586 | -0.19951
-0.25 | -0.028377 | -0.18725
-0.24 | -0.026354 | -0.17711
-0.23 | -0.024333 | -0.16791
-0.22 | -0.022605 | -0.15588
-0.21 | -0.021064 | -0.14754
-0.2 | -0.019329 | -0.13897
-0.19 | -0.017739 | -0.12891
-0.18 | -0.016356 | -0.11974
-0.17 | -0.014911 | -0.11146
-0.16 | -0.013692 | -0.10321
-0.15 | -0.012441 | -0.09513
-0.14 | -0.011416 | -0.08837
-0.13 | -0.010209 | -0.08216
-0.12 | -0.009201 | -0.07553
-0.11 | -0.008281 | -0.06876
-0.1 | -0.007488 | -0.0637
-0.09 | -0.006544 | -0.0576
-0.08 | -0.005778 | -0.05272
-0.07 | -0.005068 | -0.048097
-0.06 | -0.0043348 | -0.043892
-0.05 | -0.0036034 | -0.039921
-0.04 | -0.0029198 | -0.036506
-0.03 | -0.0021829 | -0.033413
-0.02 | -0.0015092 | -0.030392
-0.01 | -0.0007535 | -0.027143
0 | -7.4e-06 | -0.02348
0.01 | 0.0007896 | -0.02095
0.02 | 0.0016469 | -0.018361
0.03 | 0.0026225 | -0.015677
0.04 | 0.003638 | -0.012989
0.05 | 0.0048267 | -0.010204
0.06 | 0.006037 | -0.00691
0.07 | 0.007531 | -0.003199
0.08 | 0.009279 | 0.0011818
0.09 | 0.011082 | 0.006733
0.1 | 0.013116 | 0.013647
0.11 | 0.015518 | 0.022295
0.12 | 0.018344 | 0.033518
0.13 | 0.021378 | 0.04758
0.14 | 0.02482 | 0.06505
0.15 | 0.028691 | 0.08802
0.16 | 0.033241 | 0.11707
0.17 | 0.038385 | 0.15265
0.18 | 0.044172 | 0.19764
0.19 | 0.050807 | 0.25216
0.2 | 0.05745 | 0.32119
0.21 | 0.06616 | 0.40661
0.22 | 0.07625 | 0.50905
0.23 | 0.08718 | 0.6285
0.24 | 0.09968 | 0.7793
0.25 | 0.11383 | 0.9655
0.26 | 0.12993 | 1.1905
0.27 | 0.14835 | 1.4623
0.28 | 0.16795 | 1.7835
0.29 | 0.19216 | 2.1745
0.3 | 0.21923 | 2.6522
0.31 | 0.24947 | 3.2279
0.32 | 0.2827 | 3.9039
0.33 | 0.32045 | 4.7216
0.34 | 0.3652 | 5.689
0.35 | 0.41571 | 6.875
0.36 | 0.47215 | 8.269
0.37 | 0.53907 | 9.995
0.38 | 0.5998 | 12.025
0.39 | 0.6862 | 14.494
0.4 | 0.7851 | 17.39
0.41 | 0.8988 | 20.941
0.42 | 1.0336 | 25.237
0.43 | 1.1911 | 30.36
0.44 | 1.3744 | 36.548
0.45 | 1.5875 | 43.996
0.46 | 1.8497 | 52.986
0.47 | 2.1647 | 63.59
0.48 | 2.5291 | 76.45
0.49 | 2.9789 | 91.87
0.5 | 3.5223 | 110.33