## Diode Characteristic (uA-mm)
VGS (V) | VDS = 0.000 V | VDS = 0.500 V
-1.25 | -3.6824 | -10.291
-1.24 | -3.5597 | -9.937
-1.23 | -3.4281 | -9.627
-1.22 | -3.302 | -9.283
-1.21 | -3.1967 | -8.996
-1.2 | -3.0747 | -8.717
-1.19 | -2.9587 | -8.459
-1.18 | -2.8345 | -8.176
-1.17 | -2.7381 | -7.912
-1.16 | -2.641 | -7.651
-1.15 | -2.5435 | -7.37
-1.14 | -2.4505 | -7.126
-1.13 | -2.3564 | -6.941
-1.12 | -2.263 | -6.729
-1.11 | -2.1828 | -6.496
-1.1 | -2.0979 | -6.252
-1.09 | -2.0202 | -6.05
-1.08 | -1.9461 | -5.82
-1.07 | -1.8683 | -5.655
-1.06 | -1.8033 | -5.452
-1.05 | -1.7357 | -5.302
-1.04 | -1.6694 | -5.117
-1.03 | -1.6004 | -4.9393
-1.02 | -1.5419 | -4.7827
-1.01 | -1.4813 | -4.613
-1 | -1.4256 | -4.4441
-0.99 | -1.3652 | -4.2972
-0.98 | -1.3162 | -4.1492
-0.97 | -1.2625 | -4.0034
-0.96 | -1.2162 | -3.8533
-0.95 | -1.1633 | -3.7274
-0.94 | -1.1168 | -3.6006
-0.93 | -1.0671 | -3.4644
-0.92 | -1.0311 | -3.3433
-0.91 | -0.9861 | -3.2331
-0.9 | -0.9454 | -3.1235
-0.89 | -0.905 | -3.0026
-0.88 | -0.8716 | -2.8992
-0.87 | -0.8384 | -2.8004
-0.86 | -0.8024 | -2.6984
-0.85 | -0.7688 | -2.617
-0.84 | -0.7328 | -2.5084
-0.83 | -0.7032 | -2.4188
-0.82 | -0.6728 | -2.3196
-0.81 | -0.6426 | -2.2377
-0.8 | -0.618 | -2.1592
-0.79 | -0.5939 | -2.0789
-0.78 | -0.5641 | -2.0066
-0.77 | -0.5422 | -1.9274
-0.76 | -0.5186 | -1.855
-0.75 | -0.5003 | -1.7873
-0.74 | -0.47565 | -1.7294
-0.73 | -0.45279 | -1.6578
-0.72 | -0.43163 | -1.5851
-0.71 | -0.41329 | -1.5349
-0.7 | -0.39539 | -1.4781
-0.69 | -0.37828 | -1.4202
-0.68 | -0.35924 | -1.369
-0.67 | -0.34287 | -1.3116
-0.66 | -0.32778 | -1.266
-0.65 | -0.31165 | -1.215
-0.64 | -0.29638 | -1.164
-0.63 | -0.28252 | -1.1185
-0.62 | -0.26933 | -1.0717
-0.61 | -0.25619 | -1.0277
-0.6 | -0.24468 | -0.9895
-0.59 | -0.23174 | -0.9503
-0.58 | -0.2189 | -0.9121
-0.57 | -0.20896 | -0.8749
-0.56 | -0.19813 | -0.8379
-0.55 | -0.18844 | -0.8079
-0.54 | -0.17851 | -0.7708
-0.53 | -0.16992 | -0.741
-0.52 | -0.16073 | -0.7107
-0.51 | -0.15105 | -0.6826
-0.5 | -0.14359 | -0.6527
-0.49 | -0.13545 | -0.6279
-0.48 | -0.12812 | -0.6018
-0.47 | -0.12059 | -0.5764
-0.46 | -0.11478 | -0.5506
-0.45 | -0.10806 | -0.5273
-0.44 | -0.10234 | -0.5054
-0.43 | -0.09703 | -0.48642
-0.42 | -0.09146 | -0.46722
-0.41 | -0.08588 | -0.44644
-0.4 | -0.0806 | -0.42776
-0.39 | -0.07647 | -0.4124
-0.38 | -0.07155 | -0.39143
-0.37 | -0.06709 | -0.37484
-0.36 | -0.06332 | -0.35776
-0.35 | -0.05913 | -0.34203
-0.34 | -0.05538 | -0.3255
-0.33 | -0.05222 | -0.3105
-0.32 | -0.049359 | -0.29551
-0.31 | -0.045999 | -0.28046
-0.3 | -0.043143 | -0.26792
-0.29 | -0.040283 | -0.25511
-0.28 | -0.03754 | -0.24176
-0.27 | -0.034882 | -0.22807
-0.26 | -0.032623 | -0.21553
-0.25 | -0.030092 | -0.20313
-0.24 | -0.027924 | -0.19094
-0.23 | -0.025942 | -0.17995
-0.22 | -0.023988 | -0.17072
-0.21 | -0.021992 | -0.16039
-0.2 | -0.020355 | -0.15062
-0.19 | -0.018775 | -0.14014
-0.18 | -0.017219 | -0.13092
-0.17 | -0.015701 | -0.12195
-0.16 | -0.014331 | -0.11356
-0.15 | -0.013125 | -0.10447
-0.14 | -0.011979 | -0.09653
-0.13 | -0.010826 | -0.08908
-0.12 | -0.009789 | -0.08229
-0.11 | -0.00881 | -0.07632
-0.1 | -0.007905 | -0.0697
-0.09 | -0.006966 | -0.06369
-0.08 | -0.006123 | -0.05873
-0.07 | -0.005327 | -0.05371
-0.06 | -0.0045798 | -0.048574
-0.05 | -0.0038102 | -0.044045
-0.04 | -0.0030982 | -0.039762
-0.03 | -0.0023202 | -0.036095
-0.02 | -0.0016112 | -0.0327
-0.01 | -0.0007993 | -0.029738
0 | -4.32e-05 | -0.025779
0.01 | 0.0008517 | -0.023231
0.02 | 0.001749 | -0.020215
0.03 | 0.0028083 | -0.0173
0.04 | 0.0038942 | -0.014208
0.05 | 0.0051732 | -0.01109
0.06 | 0.006517 | -0.007639
0.07 | 0.008095 | -0.0036575
0.08 | 0.009847 | 0.0011998
0.09 | 0.011948 | 0.006798
0.1 | 0.014103 | 0.013881
0.11 | 0.01658 | 0.022782
0.12 | 0.019586 | 0.03454
0.13 | 0.022896 | 0.049095
0.14 | 0.026541 | 0.06699
0.15 | 0.030669 | 0.09056
0.16 | 0.035675 | 0.1197
0.17 | 0.041147 | 0.15729
0.18 | 0.047383 | 0.20215
0.19 | 0.05443 | 0.26007
0.2 | 0.06173 | 0.33167
0.21 | 0.07146 | 0.41695
0.22 | 0.08195 | 0.52395
0.23 | 0.09356 | 0.6484
0.24 | 0.10715 | 0.8055
0.25 | 0.12171 | 0.9989
0.26 | 0.13946 | 1.2301
0.27 | 0.15877 | 1.5102
0.28 | 0.1807 | 1.8505
0.29 | 0.20607 | 2.2522
0.3 | 0.23342 | 2.7478
0.31 | 0.26503 | 3.3434
0.32 | 0.30108 | 4.049
0.33 | 0.34219 | 4.9002
0.34 | 0.38762 | 5.877
0.35 | 0.44004 | 7.108
0.36 | 0.49949 | 8.565
0.37 | 0.56894 | 10.326
0.38 | 0.634 | 12.458
0.39 | 0.7248 | 15.003
0.4 | 0.8266 | 18.068
0.41 | 0.9429 | 21.723
0.42 | 1.0841 | 26.168
0.43 | 1.2489 | 31.517
0.44 | 1.4395 | 37.883
0.45 | 1.6622 | 45.624
0.46 | 1.9382 | 55.022
0.47 | 2.2571 | 65.9
0.48 | 2.6333 | 79.45
0.49 | 3.1035 | 95.35
0.5 | 3.6611 | 114.53