## Diode Characteristic (uA-mm)
VGS (V) | VDS = 0.000 V | VDS = 0.500 V
-1.25 | -4.2919 | -12.03
-1.24 | -4.112 | -11.625
-1.23 | -3.9808 | -11.238
-1.22 | -3.8118 | -10.914
-1.21 | -3.6904 | -10.566
-1.2 | -3.5408 | -10.216
-1.19 | -3.4098 | -9.912
-1.18 | -3.2805 | -9.552
-1.17 | -3.1715 | -9.226
-1.16 | -3.0264 | -8.974
-1.15 | -2.9176 | -8.635
-1.14 | -2.8009 | -8.34
-1.13 | -2.7004 | -8.048
-1.12 | -2.6014 | -7.811
-1.11 | -2.5112 | -7.556
-1.1 | -2.4086 | -7.329
-1.09 | -2.3251 | -7.062
-1.08 | -2.2401 | -6.831
-1.07 | -2.1502 | -6.605
-1.06 | -2.063 | -6.392
-1.05 | -1.9861 | -6.175
-1.04 | -1.9109 | -5.941
-1.03 | -1.8486 | -5.766
-1.02 | -1.7668 | -5.562
-1.01 | -1.6923 | -5.375
-1 | -1.6286 | -5.192
-0.99 | -1.566 | -5.017
-0.98 | -1.5117 | -4.8631
-0.97 | -1.4415 | -4.6768
-0.96 | -1.3867 | -4.5238
-0.95 | -1.3367 | -4.3707
-0.94 | -1.2771 | -4.2134
-0.93 | -1.2237 | -4.0369
-0.92 | -1.1749 | -3.9232
-0.91 | -1.1272 | -3.7792
-0.9 | -1.0778 | -3.6345
-0.89 | -1.0358 | -3.4974
-0.88 | -0.9957 | -3.3909
-0.87 | -0.9504 | -3.2746
-0.86 | -0.9095 | -3.1463
-0.85 | -0.8712 | -3.0447
-0.84 | -0.8324 | -2.9139
-0.83 | -0.7988 | -2.8243
-0.82 | -0.7648 | -2.713
-0.81 | -0.7302 | -2.6201
-0.8 | -0.6961 | -2.5176
-0.79 | -0.6676 | -2.4207
-0.78 | -0.6395 | -2.3284
-0.77 | -0.6113 | -2.257
-0.76 | -0.5861 | -2.1761
-0.75 | -0.5606 | -2.0864
-0.74 | -0.534 | -2.0127
-0.73 | -0.5073 | -1.9286
-0.72 | -0.49007 | -1.8578
-0.71 | -0.46477 | -1.7897
-0.7 | -0.44207 | -1.7255
-0.69 | -0.42262 | -1.6438
-0.68 | -0.40096 | -1.5979
-0.67 | -0.38169 | -1.5332
-0.66 | -0.36417 | -1.4748
-0.65 | -0.34567 | -1.4082
-0.64 | -0.33034 | -1.3449
-0.63 | -0.31496 | -1.2942
-0.62 | -0.29918 | -1.2393
-0.61 | -0.2867 | -1.1997
-0.6 | -0.27074 | -1.1458
-0.59 | -0.25606 | -1.1058
-0.58 | -0.24555 | -1.0583
-0.57 | -0.23142 | -1.0099
-0.56 | -0.22007 | -0.9741
-0.55 | -0.20944 | -0.9333
-0.54 | -0.19761 | -0.8973
-0.53 | -0.18788 | -0.8607
-0.52 | -0.17701 | -0.8244
-0.51 | -0.16894 | -0.7891
-0.5 | -0.15912 | -0.7532
-0.49 | -0.14941 | -0.7278
-0.48 | -0.14197 | -0.6968
-0.47 | -0.13361 | -0.6639
-0.46 | -0.12506 | -0.6349
-0.45 | -0.11867 | -0.6087
-0.44 | -0.11217 | -0.5883
-0.43 | -0.10585 | -0.5578
-0.42 | -0.09953 | -0.533
-0.41 | -0.09365 | -0.5093
-0.4 | -0.08812 | -0.48647
-0.39 | -0.08286 | -0.46576
-0.38 | -0.07772 | -0.44734
-0.37 | -0.07305 | -0.42582
-0.36 | -0.06823 | -0.40561
-0.35 | -0.06422 | -0.38783
-0.34 | -0.05966 | -0.36887
-0.33 | -0.05597 | -0.35272
-0.32 | -0.05272 | -0.33746
-0.31 | -0.049013 | -0.32059
-0.3 | -0.04585 | -0.30413
-0.29 | -0.042917 | -0.28905
-0.28 | -0.039935 | -0.27534
-0.27 | -0.036869 | -0.25839
-0.26 | -0.034324 | -0.24771
-0.25 | -0.032114 | -0.23251
-0.24 | -0.029829 | -0.22068
-0.23 | -0.027194 | -0.20663
-0.22 | -0.02524 | -0.19398
-0.21 | -0.023625 | -0.18355
-0.2 | -0.021713 | -0.17079
-0.19 | -0.019854 | -0.15979
-0.18 | -0.018252 | -0.14871
-0.17 | -0.016622 | -0.139
-0.16 | -0.01521 | -0.12851
-0.15 | -0.013812 | -0.11955
-0.14 | -0.012495 | -0.11042
-0.13 | -0.011347 | -0.10215
-0.12 | -0.010257 | -0.09482
-0.11 | -0.009198 | -0.0878
-0.1 | -0.008232 | -0.08092
-0.09 | -0.00727 | -0.07417
-0.08 | -0.006392 | -0.06717
-0.07 | -0.0055 | -0.06105
-0.06 | -0.0047449 | -0.05629
-0.05 | -0.0039614 | -0.05123
-0.04 | -0.0031532 | -0.046032
-0.03 | -0.0024271 | -0.041818
-0.02 | -0.0016295 | -0.037463
-0.01 | -0.0008692 | -0.033282
0 | -2.4e-05 | -0.030015
0.01 | 0.0008948 | -0.026458
0.02 | 0.0018204 | -0.023223
0.03 | 0.0028673 | -0.019861
0.04 | 0.0040325 | -0.016434
0.05 | 0.0053039 | -0.013098
0.06 | 0.006769 | -0.009233
0.07 | 0.008376 | -0.0047659
0.08 | 0.010165 | 0.0002209
0.09 | 0.01214 | 0.00619
0.1 | 0.014615 | 0.01347
0.11 | 0.017298 | 0.022557
0.12 | 0.020261 | 0.034399
0.13 | 0.023604 | 0.049283
0.14 | 0.027652 | 0.06772
0.15 | 0.032055 | 0.09164
0.16 | 0.037026 | 0.12192
0.17 | 0.042616 | 0.15937
0.18 | 0.049354 | 0.20598
0.19 | 0.056874 | 0.26502
0.2 | 0.0642 | 0.33677
0.21 | 0.07403 | 0.42618
0.22 | 0.08471 | 0.53426
0.23 | 0.097 | 0.6634
0.24 | 0.11062 | 0.8231
0.25 | 0.12672 | 1.0212
0.26 | 0.14449 | 1.2589
0.27 | 0.16463 | 1.5409
0.28 | 0.18754 | 1.8881
0.29 | 0.21232 | 2.3031
0.3 | 0.24149 | 2.8055
0.31 | 0.2755 | 3.4046
0.32 | 0.31162 | 4.1276
0.33 | 0.35381 | 4.996
0.34 | 0.40086 | 5.994
0.35 | 0.45499 | 7.242
0.36 | 0.51643 | 8.735
0.37 | 0.5758 | 10.535
0.38 | 0.6574 | 12.723
0.39 | 0.7514 | 15.319
0.4 | 0.8563 | 18.445
0.41 | 0.9772 | 22.195
0.42 | 1.1251 | 26.778
0.43 | 1.2922 | 32.231
0.44 | 1.4863 | 38.793
0.45 | 1.7186 | 46.697
0.46 | 1.9949 | 56.354
0.47 | 2.3206 | 67.52
0.48 | 2.722 | 81.4
0.49 | 3.1975 | 97.87
0.5 | 3.7723 | 117.54