## Diode Characteristic (uA-mm)
VGS (V) | VDS = 0.000 V | VDS = 0.500 V
-1.25 | -4.2558 | -11.883
-1.24 | -4.1243 | -11.533
-1.23 | -3.9684 | -11.137
-1.22 | -3.8117 | -10.772
-1.21 | -3.6723 | -10.465
-1.2 | -3.5355 | -10.06
-1.19 | -3.4022 | -9.751
-1.18 | -3.2722 | -9.456
-1.17 | -3.1471 | -9.129
-1.16 | -3.0377 | -8.826
-1.15 | -2.9305 | -8.553
-1.14 | -2.8175 | -8.279
-1.13 | -2.7227 | -8.025
-1.12 | -2.6047 | -7.734
-1.11 | -2.5173 | -7.501
-1.1 | -2.4148 | -7.266
-1.09 | -2.3288 | -7.003
-1.08 | -2.246 | -6.741
-1.07 | -2.1574 | -6.559
-1.06 | -2.0734 | -6.321
-1.05 | -1.9903 | -6.103
-1.04 | -1.9196 | -5.899
-1.03 | -1.8477 | -5.695
-1.02 | -1.7756 | -5.506
-1.01 | -1.7008 | -5.298
-1 | -1.6386 | -5.151
-0.99 | -1.565 | -4.9849
-0.98 | -1.5108 | -4.7876
-0.97 | -1.4486 | -4.6335
-0.96 | -1.3906 | -4.4892
-0.95 | -1.3305 | -4.3204
-0.94 | -1.2813 | -4.1659
-0.93 | -1.2272 | -4.0223
-0.92 | -1.1768 | -3.8968
-0.91 | -1.1254 | -3.7432
-0.9 | -1.082 | -3.6058
-0.89 | -1.0368 | -3.5088
-0.88 | -0.9948 | -3.3588
-0.87 | -0.955 | -3.2381
-0.86 | -0.914 | -3.1203
-0.85 | -0.876 | -3.0057
-0.84 | -0.8401 | -2.9042
-0.83 | -0.8049 | -2.785
-0.82 | -0.771 | -2.6917
-0.81 | -0.7353 | -2.5837
-0.8 | -0.7031 | -2.4936
-0.79 | -0.674 | -2.4236
-0.78 | -0.6444 | -2.3349
-0.77 | -0.617 | -2.2353
-0.76 | -0.5878 | -2.1542
-0.75 | -0.5653 | -2.0784
-0.74 | -0.5355 | -1.9806
-0.73 | -0.5135 | -1.9089
-0.72 | -0.49252 | -1.842
-0.71 | -0.46909 | -1.7776
-0.7 | -0.44723 | -1.7014
-0.69 | -0.42719 | -1.625
-0.68 | -0.40579 | -1.5753
-0.67 | -0.38762 | -1.5079
-0.66 | -0.36875 | -1.4552
-0.65 | -0.35314 | -1.3943
-0.64 | -0.33548 | -1.3391
-0.63 | -0.32063 | -1.2957
-0.62 | -0.30392 | -1.2371
-0.61 | -0.29001 | -1.1872
-0.6 | -0.27508 | -1.1441
-0.59 | -0.26036 | -1.1022
-0.58 | -0.24911 | -1.0549
-0.57 | -0.23527 | -1.0115
-0.56 | -0.22505 | -0.9734
-0.55 | -0.21229 | -0.9282
-0.54 | -0.20111 | -0.8929
-0.53 | -0.19116 | -0.8608
-0.52 | -0.18155 | -0.8174
-0.51 | -0.17097 | -0.7852
-0.5 | -0.16159 | -0.7547
-0.49 | -0.15291 | -0.7183
-0.48 | -0.14457 | -0.6905
-0.47 | -0.13663 | -0.6581
-0.46 | -0.12959 | -0.6332
-0.45 | -0.12157 | -0.603
-0.44 | -0.11506 | -0.5833
-0.43 | -0.10818 | -0.5569
-0.42 | -0.10251 | -0.538
-0.41 | -0.09623 | -0.5122
-0.4 | -0.09021 | -0.49029
-0.39 | -0.08462 | -0.46999
-0.38 | -0.07916 | -0.4487
-0.37 | -0.07497 | -0.42853
-0.36 | -0.06979 | -0.40847
-0.35 | -0.06551 | -0.39158
-0.34 | -0.06115 | -0.37072
-0.33 | -0.05725 | -0.35586
-0.32 | -0.05355 | -0.33501
-0.31 | -0.050578 | -0.32241
-0.3 | -0.047404 | -0.30655
-0.29 | -0.043985 | -0.29094
-0.28 | -0.040924 | -0.2763
-0.27 | -0.038457 | -0.26183
-0.26 | -0.035596 | -0.24328
-0.25 | -0.03306 | -0.23097
-0.24 | -0.03075 | -0.21895
-0.23 | -0.028347 | -0.20528
-0.22 | -0.026319 | -0.19191
-0.21 | -0.024144 | -0.18252
-0.2 | -0.022352 | -0.16868
-0.19 | -0.020574 | -0.15839
-0.18 | -0.018821 | -0.14942
-0.17 | -0.017184 | -0.13832
-0.16 | -0.015692 | -0.12854
-0.15 | -0.014294 | -0.11857
-0.14 | -0.012956 | -0.10985
-0.13 | -0.011694 | -0.10187
-0.12 | -0.010523 | -0.09365
-0.11 | -0.00953 | -0.08565
-0.1 | -0.008512 | -0.0794
-0.09 | -0.007507 | -0.07181
-0.08 | -0.006627 | -0.06565
-0.07 | -0.005729 | -0.06013
-0.06 | -0.0049162 | -0.0549
-0.05 | -0.0040823 | -0.049841
-0.04 | -0.0033244 | -0.045146
-0.03 | -0.0024824 | -0.04064
-0.02 | -0.001725 | -0.036837
-0.01 | -0.0008568 | -0.032779
0 | -4.45e-05 | -0.028644
0.01 | 0.0008973 | -0.025271
0.02 | 0.0018445 | -0.022231
0.03 | 0.0029659 | -0.01906
0.04 | 0.0041104 | -0.015699
0.05 | 0.005467 | -0.012313
0.06 | 0.00686 | -0.008591
0.07 | 0.008491 | -0.0043179
0.08 | 0.010361 | 0.0007175
0.09 | 0.012557 | 0.006699
0.1 | 0.014929 | 0.014044
0.11 | 0.017689 | 0.023328
0.12 | 0.020825 | 0.035483
0.13 | 0.024304 | 0.05051
0.14 | 0.02815 | 0.06907
0.15 | 0.032713 | 0.09375
0.16 | 0.038069 | 0.12449
0.17 | 0.043809 | 0.16312
0.18 | 0.050197 | 0.21067
0.19 | 0.05721 | 0.26973
0.2 | 0.06598 | 0.34445
0.21 | 0.07547 | 0.43583
0.22 | 0.08664 | 0.54629
0.23 | 0.09971 | 0.6761
0.24 | 0.11362 | 0.8396
0.25 | 0.1297 | 1.0413
0.26 | 0.14794 | 1.2828
0.27 | 0.16909 | 1.5731
0.28 | 0.19267 | 1.93
0.29 | 0.21852 | 2.353
0.3 | 0.24856 | 2.8681
0.31 | 0.28172 | 3.4783
0.32 | 0.32018 | 4.2147
0.33 | 0.36353 | 5.1041
0.34 | 0.41206 | 6.131
0.35 | 0.46761 | 7.409
0.36 | 0.5296 | 8.935
0.37 | 0.5935 | 10.771
0.38 | 0.6768 | 13.002
0.39 | 0.769 | 15.651
0.4 | 0.8758 | 18.841
0.41 | 1.0051 | 22.645
0.42 | 1.1488 | 27.331
0.43 | 1.3197 | 32.902
0.44 | 1.5205 | 39.625
0.45 | 1.7553 | 47.659
0.46 | 2.0322 | 57.34
0.47 | 2.3748 | 69.07
0.48 | 2.7779 | 83.02
0.49 | 3.2665 | 99.78
0.5 | 3.8424 | 119.79