## Diode Characteristic (uA-mm)
VGS (V) | VDS = 0.000 V | VDS = 0.500 V
-1.25 | -3.6871 | -10.198
-1.24 | -3.5622 | -9.868
-1.23 | -3.4277 | -9.522
-1.22 | -3.2915 | -9.248
-1.21 | -3.1664 | -8.897
-1.2 | -3.0592 | -8.611
-1.19 | -2.9381 | -8.39
-1.18 | -2.8291 | -8.092
-1.17 | -2.7396 | -7.834
-1.16 | -2.6338 | -7.533
-1.15 | -2.532 | -7.329
-1.14 | -2.4265 | -7.065
-1.13 | -2.349 | -6.861
-1.12 | -2.2582 | -6.62
-1.11 | -2.1779 | -6.398
-1.1 | -2.0984 | -6.226
-1.09 | -2.0242 | -6.017
-1.08 | -1.9482 | -5.834
-1.07 | -1.8649 | -5.597
-1.06 | -1.796 | -5.422
-1.05 | -1.7318 | -5.249
-1.04 | -1.663 | -5.059
-1.03 | -1.6044 | -4.8981
-1.02 | -1.5448 | -4.7168
-1.01 | -1.4893 | -4.558
-1 | -1.4235 | -4.4154
-0.99 | -1.3696 | -4.2631
-0.98 | -1.3118 | -4.1318
-0.97 | -1.2662 | -3.9992
-0.96 | -1.2183 | -3.8238
-0.95 | -1.1676 | -3.7102
-0.94 | -1.1239 | -3.588
-0.93 | -1.0769 | -3.4573
-0.92 | -1.0375 | -3.3423
-0.91 | -0.9934 | -3.2272
-0.9 | -0.953 | -3.1006
-0.89 | -0.9151 | -2.9786
-0.88 | -0.8744 | -2.8934
-0.87 | -0.8393 | -2.7859
-0.86 | -0.8062 | -2.6925
-0.85 | -0.7744 | -2.5983
-0.84 | -0.7378 | -2.4969
-0.83 | -0.7082 | -2.4063
-0.82 | -0.6801 | -2.3197
-0.81 | -0.6522 | -2.2405
-0.8 | -0.6227 | -2.1487
-0.79 | -0.599 | -2.0749
-0.78 | -0.5709 | -2.0058
-0.77 | -0.5421 | -1.9281
-0.76 | -0.5184 | -1.8476
-0.75 | -0.49886 | -1.7865
-0.74 | -0.47739 | -1.7077
-0.73 | -0.45453 | -1.6515
-0.72 | -0.43484 | -1.5841
-0.71 | -0.41529 | -1.5277
-0.7 | -0.39703 | -1.4811
-0.69 | -0.37738 | -1.4165
-0.68 | -0.36247 | -1.3697
-0.67 | -0.34256 | -1.304
-0.66 | -0.32803 | -1.2619
-0.65 | -0.31307 | -1.2162
-0.64 | -0.29923 | -1.1637
-0.63 | -0.28262 | -1.1152
-0.62 | -0.26759 | -1.0633
-0.61 | -0.25704 | -1.0333
-0.6 | -0.24362 | -0.9819
-0.59 | -0.23086 | -0.9459
-0.58 | -0.21894 | -0.9143
-0.57 | -0.20925 | -0.8735
-0.56 | -0.19673 | -0.8348
-0.55 | -0.18844 | -0.8041
-0.54 | -0.17907 | -0.7739
-0.53 | -0.16969 | -0.7428
-0.52 | -0.16075 | -0.7103
-0.51 | -0.15113 | -0.683
-0.5 | -0.1439 | -0.657
-0.49 | -0.13647 | -0.6301
-0.48 | -0.1287 | -0.6012
-0.47 | -0.12224 | -0.5786
-0.46 | -0.115 | -0.5542
-0.45 | -0.10852 | -0.5272
-0.44 | -0.10319 | -0.5068
-0.43 | -0.09737 | -0.48909
-0.42 | -0.09105 | -0.46728
-0.41 | -0.08597 | -0.44893
-0.4 | -0.08039 | -0.42768
-0.39 | -0.0761 | -0.41066
-0.38 | -0.07183 | -0.3894
-0.37 | -0.06681 | -0.37502
-0.36 | -0.06301 | -0.3575
-0.35 | -0.05901 | -0.33903
-0.34 | -0.05508 | -0.32443
-0.33 | -0.05187 | -0.30932
-0.32 | -0.048827 | -0.29449
-0.31 | -0.046166 | -0.27949
-0.3 | -0.042696 | -0.26588
-0.29 | -0.039967 | -0.25309
-0.28 | -0.037199 | -0.24095
-0.27 | -0.034875 | -0.22808
-0.26 | -0.032545 | -0.21572
-0.25 | -0.030337 | -0.20312
-0.24 | -0.027812 | -0.19488
-0.23 | -0.025826 | -0.18463
-0.22 | -0.023925 | -0.17253
-0.21 | -0.022075 | -0.16196
-0.2 | -0.020311 | -0.15105
-0.19 | -0.018877 | -0.14036
-0.18 | -0.017383 | -0.13142
-0.17 | -0.015806 | -0.12174
-0.16 | -0.014294 | -0.11326
-0.15 | -0.013169 | -0.10457
-0.14 | -0.011891 | -0.09732
-0.13 | -0.010945 | -0.09011
-0.12 | -0.009716 | -0.08219
-0.11 | -0.008752 | -0.07471
-0.1 | -0.007987 | -0.06898
-0.09 | -0.007081 | -0.06314
-0.08 | -0.006179 | -0.05773
-0.07 | -0.005387 | -0.05303
-0.06 | -0.0046046 | -0.047934
-0.05 | -0.0038474 | -0.043774
-0.04 | -0.0030944 | -0.039599
-0.03 | -0.0023716 | -0.035976
-0.02 | -0.0015936 | -0.032072
-0.01 | -0.0008409 | -0.028706
0 | -2.53e-05 | -0.025295
0.01 | 0.000876 | -0.02239
0.02 | 0.001767 | -0.019654
0.03 | 0.002853 | -0.016688
0.04 | 0.0039116 | -0.01388
0.05 | 0.0052032 | -0.010844
0.06 | 0.006529 | -0.007285
0.07 | 0.008057 | -0.0033594
0.08 | 0.009843 | 0.0012114
0.09 | 0.011856 | 0.006857
0.1 | 0.014171 | 0.013832
0.11 | 0.016698 | 0.022852
0.12 | 0.01956 | 0.034149
0.13 | 0.022927 | 0.048877
0.14 | 0.026656 | 0.06662
0.15 | 0.030859 | 0.08988
0.16 | 0.03577 | 0.11957
0.17 | 0.04154 | 0.15665
0.18 | 0.047559 | 0.20173
0.19 | 0.054483 | 0.25916
0.2 | 0.06152 | 0.3288
0.21 | 0.0712 | 0.41675
0.22 | 0.08147 | 0.52179
0.23 | 0.09315 | 0.6438
0.24 | 0.10681 | 0.8007
0.25 | 0.12194 | 0.9931
0.26 | 0.13932 | 1.2184
0.27 | 0.15805 | 1.4979
0.28 | 0.18034 | 1.8342
0.29 | 0.20531 | 2.2339
0.3 | 0.23285 | 2.7193
0.31 | 0.26396 | 3.3028
0.32 | 0.29891 | 3.9992
0.33 | 0.33932 | 4.8322
0.34 | 0.38519 | 5.818
0.35 | 0.43511 | 7.027
0.36 | 0.49547 | 8.473
0.37 | 0.56206 | 10.215
0.38 | 0.6301 | 12.304
0.39 | 0.7185 | 14.8
0.4 | 0.8182 | 17.763
0.41 | 0.9361 | 21.387
0.42 | 1.0725 | 25.788
0.43 | 1.2371 | 31.061
0.44 | 1.4222 | 37.304
0.45 | 1.6457 | 44.958
0.46 | 1.9161 | 54.163
0.47 | 2.2239 | 65.03
0.48 | 2.6084 | 78.31
0.49 | 3.0627 | 94.04
0.5 | 3.6156 | 113.03