## Diode Characteristic (uA-mm)
VGS (V) | VDS = 0.000 V | VDS = 0.500 V
-1.25 | -3.5363 | -9.642
-1.24 | -3.411 | -9.314
-1.23 | -3.2875 | -9.017
-1.22 | -3.1778 | -8.733
-1.21 | -3.0585 | -8.476
-1.2 | -2.9384 | -8.21
-1.19 | -2.8386 | -7.943
-1.18 | -2.7398 | -7.692
-1.17 | -2.634 | -7.447
-1.16 | -2.5378 | -7.189
-1.15 | -2.4581 | -6.99
-1.14 | -2.3597 | -6.734
-1.13 | -2.2715 | -6.536
-1.12 | -2.1989 | -6.348
-1.11 | -2.1162 | -6.142
-1.1 | -2.0332 | -5.938
-1.09 | -1.961 | -5.751
-1.08 | -1.8841 | -5.556
-1.07 | -1.8196 | -5.359
-1.06 | -1.7407 | -5.172
-1.05 | -1.681 | -5.014
-1.04 | -1.6125 | -4.8204
-1.03 | -1.5565 | -4.6666
-1.02 | -1.4926 | -4.5229
-1.01 | -1.4358 | -4.3958
-1 | -1.3832 | -4.2364
-0.99 | -1.3333 | -4.0644
-0.98 | -1.2838 | -3.9647
-0.97 | -1.2307 | -3.8043
-0.96 | -1.1791 | -3.674
-0.95 | -1.1353 | -3.5557
-0.94 | -1.0844 | -3.4322
-0.93 | -1.0397 | -3.3127
-0.92 | -0.9966 | -3.2095
-0.91 | -0.9686 | -3.0917
-0.9 | -0.9259 | -2.9908
-0.89 | -0.8889 | -2.8882
-0.88 | -0.8521 | -2.785
-0.87 | -0.8195 | -2.6754
-0.86 | -0.7822 | -2.5911
-0.85 | -0.7485 | -2.4823
-0.84 | -0.719 | -2.4055
-0.83 | -0.6869 | -2.3284
-0.82 | -0.6584 | -2.2534
-0.81 | -0.6332 | -2.1577
-0.8 | -0.6043 | -2.0884
-0.79 | -0.5814 | -1.9994
-0.78 | -0.5559 | -1.9354
-0.77 | -0.5312 | -1.8508
-0.76 | -0.5072 | -1.7847
-0.75 | -0.48987 | -1.7208
-0.74 | -0.4699 | -1.6525
-0.73 | -0.44918 | -1.5977
-0.72 | -0.42803 | -1.5349
-0.71 | -0.41075 | -1.4783
-0.7 | -0.39119 | -1.4225
-0.69 | -0.37163 | -1.3736
-0.68 | -0.35613 | -1.3236
-0.67 | -0.33716 | -1.2737
-0.66 | -0.32141 | -1.2196
-0.65 | -0.30738 | -1.1654
-0.64 | -0.29114 | -1.1281
-0.63 | -0.2777 | -1.0896
-0.62 | -0.26444 | -1.0467
-0.61 | -0.25351 | -1.0067
-0.6 | -0.24016 | -0.9643
-0.59 | -0.22842 | -0.9272
-0.58 | -0.21869 | -0.8822
-0.57 | -0.20659 | -0.8497
-0.56 | -0.19496 | -0.8173
-0.55 | -0.18548 | -0.7871
-0.54 | -0.17627 | -0.7559
-0.53 | -0.16776 | -0.7239
-0.52 | -0.15796 | -0.6953
-0.51 | -0.1508 | -0.6678
-0.5 | -0.14217 | -0.6425
-0.49 | -0.13438 | -0.6153
-0.48 | -0.12818 | -0.593
-0.47 | -0.12051 | -0.5703
-0.46 | -0.11466 | -0.546
-0.45 | -0.10791 | -0.5217
-0.44 | -0.10171 | -0.5011
-0.43 | -0.09585 | -0.47893
-0.42 | -0.09101 | -0.46349
-0.41 | -0.08548 | -0.44223
-0.4 | -0.08054 | -0.42248
-0.39 | -0.0755 | -0.40466
-0.38 | -0.07112 | -0.38607
-0.37 | -0.06667 | -0.36991
-0.36 | -0.0628 | -0.35574
-0.35 | -0.05872 | -0.33849
-0.34 | -0.0547 | -0.32363
-0.33 | -0.05169 | -0.30824
-0.32 | -0.048781 | -0.29334
-0.31 | -0.045742 | -0.27737
-0.3 | -0.042753 | -0.26743
-0.29 | -0.039858 | -0.25213
-0.28 | -0.037209 | -0.24089
-0.27 | -0.034484 | -0.226
-0.26 | -0.032186 | -0.2139
-0.25 | -0.02981 | -0.20109
-0.24 | -0.027602 | -0.1919
-0.23 | -0.025524 | -0.18134
-0.22 | -0.023651 | -0.1698
-0.21 | -0.021824 | -0.15897
-0.2 | -0.020085 | -0.14737
-0.19 | -0.018492 | -0.13905
-0.18 | -0.016991 | -0.12883
-0.17 | -0.01551 | -0.1195
-0.16 | -0.014242 | -0.11072
-0.15 | -0.012924 | -0.10292
-0.14 | -0.011752 | -0.09476
-0.13 | -0.010636 | -0.08725
-0.12 | -0.009673 | -0.08008
-0.11 | -0.008659 | -0.07331
-0.1 | -0.007734 | -0.06746
-0.09 | -0.006876 | -0.06229
-0.08 | -0.006064 | -0.05686
-0.07 | -0.00527 | -0.05166
-0.06 | -0.004529 | -0.046674
-0.05 | -0.0037547 | -0.042613
-0.04 | -0.0030527 | -0.038393
-0.03 | -0.0023037 | -0.034787
-0.02 | -0.0015856 | -0.031386
-0.01 | -0.000798 | -0.028354
0 | 2.47e-05 | -0.02498
0.01 | 0.0008251 | -0.022105
0.02 | 0.0017777 | -0.01954
0.03 | 0.0027538 | -0.016526
0.04 | 0.0038843 | -0.013459
0.05 | 0.0050934 | -0.010429
0.06 | 0.006403 | -0.00715
0.07 | 0.007916 | -0.0030597
0.08 | 0.009828 | 0.0015525
0.09 | 0.011764 | 0.007327
0.1 | 0.013915 | 0.014211
0.11 | 0.016416 | 0.023295
0.12 | 0.01945 | 0.034888
0.13 | 0.022718 | 0.049305
0.14 | 0.026306 | 0.06734
0.15 | 0.030399 | 0.09113
0.16 | 0.035396 | 0.12068
0.17 | 0.040702 | 0.15829
0.18 | 0.046822 | 0.20429
0.19 | 0.053582 | 0.26184
0.2 | 0.06082 | 0.33247
0.21 | 0.0698 | 0.41897
0.22 | 0.08039 | 0.52736
0.23 | 0.09168 | 0.6503
0.24 | 0.10521 | 0.8069
0.25 | 0.1203 | 1.0023
0.26 | 0.13688 | 1.2326
0.27 | 0.15561 | 1.5113
0.28 | 0.17664 | 1.8466
0.29 | 0.20089 | 2.2482
0.3 | 0.22926 | 2.7442
0.31 | 0.25952 | 3.3221
0.32 | 0.2946 | 4.0277
0.33 | 0.33384 | 4.8799
0.34 | 0.37928 | 5.852
0.35 | 0.43018 | 7.075
0.36 | 0.48658 | 8.521
0.37 | 0.55307 | 10.287
0.38 | 0.6197 | 12.366
0.39 | 0.7057 | 14.889
0.4 | 0.8074 | 17.909
0.41 | 0.9237 | 21.554
0.42 | 1.0582 | 25.961
0.43 | 1.2163 | 31.254
0.44 | 1.3984 | 37.614
0.45 | 1.6102 | 45.141
0.46 | 1.8776 | 54.545
0.47 | 2.1855 | 65.38
0.48 | 2.5593 | 78.47
0.49 | 2.9971 | 94.47
0.5 | 3.5385 | 113.54