## Diode Characteristic (uA-mm)
VGS (V) | VDS = 0.000 V | VDS = 0.500 V
-1.25 | -3.2476 | -8.934
-1.24 | -3.1222 | -8.644
-1.23 | -3.0165 | -8.389
-1.22 | -2.9232 | -8.136
-1.21 | -2.8223 | -7.874
-1.2 | -2.7111 | -7.614
-1.19 | -2.6185 | -7.364
-1.18 | -2.5108 | -7.136
-1.17 | -2.4377 | -6.907
-1.16 | -2.3455 | -6.702
-1.15 | -2.2596 | -6.509
-1.14 | -2.1736 | -6.286
-1.13 | -2.1001 | -6.075
-1.12 | -2.0254 | -5.871
-1.11 | -1.9619 | -5.662
-1.1 | -1.8827 | -5.482
-1.09 | -1.8166 | -5.338
-1.08 | -1.7483 | -5.135
-1.07 | -1.6882 | -5
-1.06 | -1.6098 | -4.8137
-1.05 | -1.5591 | -4.6616
-1.04 | -1.5006 | -4.5189
-1.03 | -1.4467 | -4.3874
-1.02 | -1.3887 | -4.2438
-1.01 | -1.3444 | -4.0731
-1 | -1.2961 | -3.9457
-0.99 | -1.2443 | -3.8169
-0.98 | -1.1838 | -3.7006
-0.97 | -1.1405 | -3.5633
-0.96 | -1.0997 | -3.433
-0.95 | -1.0564 | -3.3173
-0.94 | -1.0107 | -3.1969
-0.93 | -0.9704 | -3.0988
-0.92 | -0.9291 | -2.9821
-0.91 | -0.8967 | -2.9009
-0.9 | -0.8631 | -2.7954
-0.89 | -0.8295 | -2.6968
-0.88 | -0.7979 | -2.5934
-0.87 | -0.7639 | -2.5064
-0.86 | -0.7314 | -2.4131
-0.85 | -0.702 | -2.334
-0.84 | -0.6742 | -2.2525
-0.83 | -0.6444 | -2.1806
-0.82 | -0.6198 | -2.0973
-0.81 | -0.5911 | -2.0163
-0.8 | -0.5684 | -1.9407
-0.79 | -0.5441 | -1.8743
-0.78 | -0.5218 | -1.8043
-0.77 | -0.50261 | -1.7435
-0.76 | -0.47981 | -1.685
-0.75 | -0.4567 | -1.62
-0.74 | -0.43771 | -1.5681
-0.73 | -0.41905 | -1.501
-0.72 | -0.40179 | -1.4543
-0.71 | -0.38196 | -1.4008
-0.7 | -0.36633 | -1.3477
-0.69 | -0.34926 | -1.2949
-0.68 | -0.33401 | -1.249
-0.67 | -0.31879 | -1.2039
-0.66 | -0.30494 | -1.151
-0.65 | -0.28955 | -1.1095
-0.64 | -0.27663 | -1.0708
-0.63 | -0.26405 | -1.0323
-0.62 | -0.25098 | -0.9927
-0.61 | -0.23844 | -0.9509
-0.6 | -0.22545 | -0.9106
-0.59 | -0.21658 | -0.8775
-0.58 | -0.20513 | -0.8458
-0.57 | -0.19563 | -0.8122
-0.56 | -0.18548 | -0.7794
-0.55 | -0.17649 | -0.7475
-0.54 | -0.16746 | -0.7162
-0.53 | -0.15932 | -0.6867
-0.52 | -0.15077 | -0.6591
-0.51 | -0.14317 | -0.6324
-0.5 | -0.1353 | -0.6081
-0.49 | -0.12797 | -0.5819
-0.48 | -0.12133 | -0.5579
-0.47 | -0.11486 | -0.5382
-0.46 | -0.10897 | -0.5142
-0.45 | -0.10222 | -0.49579
-0.44 | -0.09707 | -0.47441
-0.43 | -0.09139 | -0.45192
-0.42 | -0.08664 | -0.43512
-0.41 | -0.0815 | -0.41731
-0.4 | -0.07665 | -0.40003
-0.39 | -0.07222 | -0.38396
-0.38 | -0.06769 | -0.36491
-0.37 | -0.06397 | -0.3506
-0.36 | -0.05977 | -0.3344
-0.35 | -0.05621 | -0.31926
-0.34 | -0.05282 | -0.30616
-0.33 | -0.049743 | -0.28841
-0.32 | -0.046848 | -0.2753
-0.31 | -0.043797 | -0.26245
-0.3 | -0.040849 | -0.25017
-0.29 | -0.038269 | -0.23723
-0.28 | -0.035622 | -0.22505
-0.27 | -0.033106 | -0.21323
-0.26 | -0.030795 | -0.20064
-0.25 | -0.028461 | -0.18974
-0.24 | -0.026559 | -0.17823
-0.23 | -0.024685 | -0.16683
-0.22 | -0.02266 | -0.1572
-0.21 | -0.021038 | -0.14709
-0.2 | -0.019425 | -0.13676
-0.19 | -0.017929 | -0.12768
-0.18 | -0.016329 | -0.11946
-0.17 | -0.01499 | -0.11051
-0.16 | -0.013701 | -0.10227
-0.15 | -0.012569 | -0.09438
-0.14 | -0.011344 | -0.08701
-0.13 | -0.010341 | -0.08053
-0.12 | -0.009347 | -0.07361
-0.11 | -0.008446 | -0.06755
-0.1 | -0.007442 | -0.06223
-0.09 | -0.006632 | -0.05622
-0.08 | -0.00585 | -0.05186
-0.07 | -0.005153 | -0.047332
-0.06 | -0.0043872 | -0.042817
-0.05 | -0.0036597 | -0.038775
-0.04 | -0.0029824 | -0.035367
-0.03 | -0.0022461 | -0.031743
-0.02 | -0.0015605 | -0.028444
-0.01 | -0.00079 | -0.02553
0 | -8e-07 | -0.02287
0.01 | 0.0007979 | -0.020201
0.02 | 0.0017262 | -0.017686
0.03 | 0.0026558 | -0.015088
0.04 | 0.0037632 | -0.012375
0.05 | 0.0049046 | -0.009425
0.06 | 0.00615 | -0.006351
0.07 | 0.007802 | -0.002724
0.08 | 0.009441 | 0.0015879
0.09 | 0.011302 | 0.007028
0.1 | 0.013351 | 0.013764
0.11 | 0.015875 | 0.022314
0.12 | 0.018571 | 0.033366
0.13 | 0.021678 | 0.047543
0.14 | 0.025156 | 0.0649
0.15 | 0.029374 | 0.08763
0.16 | 0.033845 | 0.11625
0.17 | 0.038899 | 0.1517
0.18 | 0.044792 | 0.19715
0.19 | 0.051898 | 0.25247
0.2 | 0.05872 | 0.32083
0.21 | 0.06721 | 0.40606
0.22 | 0.07737 | 0.50861
0.23 | 0.0884 | 0.6297
0.24 | 0.10109 | 0.7832
0.25 | 0.11539 | 0.9727
0.26 | 0.13151 | 1.1962
0.27 | 0.14991 | 1.4697
0.28 | 0.17116 | 1.7946
0.29 | 0.19406 | 2.1862
0.3 | 0.22077 | 2.6743
0.31 | 0.25086 | 3.2499
0.32 | 0.28613 | 3.9378
0.33 | 0.32456 | 4.7698
0.34 | 0.36773 | 5.739
0.35 | 0.41899 | 6.944
0.36 | 0.47387 | 8.352
0.37 | 0.5419 | 10.091
0.38 | 0.6075 | 12.147
0.39 | 0.6894 | 14.604
0.4 | 0.7942 | 17.588
0.41 | 0.9067 | 21.182
0.42 | 1.0455 | 25.549
0.43 | 1.2006 | 30.707
0.44 | 1.3871 | 37.028
0.45 | 1.6091 | 44.542
0.46 | 1.8686 | 53.74
0.47 | 2.1805 | 64.41
0.48 | 2.5533 | 77.5
0.49 | 2.9963 | 93.39
0.5 | 3.5426 | 111.85