## Diode Characteristic (uA-mm)
VGS (V) | VDS = 0.000 V | VDS = 0.500 V
-1.25 | -3.3294 | -9.141
-1.24 | -3.2141 | -8.852
-1.23 | -3.0988 | -8.568
-1.22 | -2.9825 | -8.285
-1.21 | -2.8668 | -8.029
-1.2 | -2.7682 | -7.806
-1.19 | -2.6574 | -7.563
-1.18 | -2.5686 | -7.298
-1.17 | -2.4703 | -7.07
-1.16 | -2.3796 | -6.825
-1.15 | -2.3031 | -6.66
-1.14 | -2.2126 | -6.427
-1.13 | -2.1294 | -6.209
-1.12 | -2.0696 | -5.988
-1.11 | -1.9821 | -5.823
-1.1 | -1.9079 | -5.615
-1.09 | -1.8397 | -5.423
-1.08 | -1.7686 | -5.242
-1.07 | -1.6979 | -5.101
-1.06 | -1.6278 | -4.9328
-1.05 | -1.5742 | -4.7559
-1.04 | -1.5156 | -4.5886
-1.03 | -1.4647 | -4.466
-1.02 | -1.4121 | -4.3109
-1.01 | -1.3509 | -4.1529
-1 | -1.3068 | -4.0039
-0.99 | -1.2481 | -3.8711
-0.98 | -1.2097 | -3.7291
-0.97 | -1.1581 | -3.6282
-0.96 | -1.1175 | -3.501
-0.95 | -1.073 | -3.3774
-0.94 | -1.0316 | -3.2709
-0.93 | -0.9912 | -3.1855
-0.92 | -0.9533 | -3.0503
-0.91 | -0.9186 | -2.9307
-0.9 | -0.8797 | -2.8374
-0.89 | -0.8412 | -2.745
-0.88 | -0.8111 | -2.6417
-0.87 | -0.7792 | -2.553
-0.86 | -0.7441 | -2.4723
-0.85 | -0.715 | -2.3776
-0.84 | -0.6832 | -2.3022
-0.83 | -0.6531 | -2.2083
-0.82 | -0.6225 | -2.132
-0.81 | -0.5974 | -2.0581
-0.8 | -0.5755 | -1.9813
-0.79 | -0.5527 | -1.9154
-0.78 | -0.5261 | -1.8286
-0.77 | -0.5068 | -1.7725
-0.76 | -0.48817 | -1.7071
-0.75 | -0.4679 | -1.6391
-0.74 | -0.44504 | -1.5899
-0.73 | -0.42601 | -1.5206
-0.72 | -0.40666 | -1.4591
-0.71 | -0.3875 | -1.4148
-0.7 | -0.36991 | -1.3631
-0.69 | -0.35393 | -1.3059
-0.68 | -0.33801 | -1.2638
-0.67 | -0.32256 | -1.2093
-0.66 | -0.30832 | -1.1662
-0.65 | -0.29232 | -1.1203
-0.64 | -0.27957 | -1.0801
-0.63 | -0.26753 | -1.0384
-0.62 | -0.25306 | -1.0026
-0.61 | -0.24129 | -0.9586
-0.6 | -0.2307 | -0.924
-0.59 | -0.21843 | -0.887
-0.58 | -0.20718 | -0.8466
-0.57 | -0.19766 | -0.8171
-0.56 | -0.18738 | -0.7872
-0.55 | -0.1775 | -0.7568
-0.54 | -0.16886 | -0.7271
-0.53 | -0.16137 | -0.6949
-0.52 | -0.15193 | -0.669
-0.51 | -0.14383 | -0.6392
-0.5 | -0.1361 | -0.6148
-0.49 | -0.12918 | -0.5918
-0.48 | -0.1224 | -0.5671
-0.47 | -0.11509 | -0.5418
-0.46 | -0.10858 | -0.5226
-0.45 | -0.10331 | -0.5009
-0.44 | -0.09746 | -0.48471
-0.43 | -0.09235 | -0.45991
-0.42 | -0.08625 | -0.44188
-0.41 | -0.08146 | -0.42519
-0.4 | -0.07696 | -0.40196
-0.39 | -0.07256 | -0.38839
-0.38 | -0.06763 | -0.37285
-0.37 | -0.06338 | -0.3553
-0.36 | -0.05962 | -0.33857
-0.35 | -0.05664 | -0.32286
-0.34 | -0.05252 | -0.31067
-0.33 | -0.050118 | -0.29668
-0.32 | -0.046802 | -0.27971
-0.31 | -0.043877 | -0.26857
-0.3 | -0.040751 | -0.2567
-0.29 | -0.03786 | -0.24274
-0.28 | -0.035328 | -0.22929
-0.27 | -0.033092 | -0.21919
-0.26 | -0.0309 | -0.20578
-0.25 | -0.028715 | -0.19438
-0.24 | -0.026565 | -0.18318
-0.23 | -0.024685 | -0.17131
-0.22 | -0.022771 | -0.1613
-0.21 | -0.020844 | -0.15077
-0.2 | -0.019385 | -0.14026
-0.19 | -0.017911 | -0.13247
-0.18 | -0.016375 | -0.12177
-0.17 | -0.01494 | -0.11464
-0.16 | -0.013665 | -0.10594
-0.15 | -0.012461 | -0.0972
-0.14 | -0.011436 | -0.09038
-0.13 | -0.010307 | -0.0832
-0.12 | -0.009356 | -0.07697
-0.11 | -0.008393 | -0.07063
-0.1 | -0.007496 | -0.06542
-0.09 | -0.00661 | -0.05991
-0.08 | -0.005799 | -0.05471
-0.07 | -0.005064 | -0.05
-0.06 | -0.0043883 | -0.045385
-0.05 | -0.0036455 | -0.040836
-0.04 | -0.0029563 | -0.037284
-0.03 | -0.0022078 | -0.033545
-0.02 | -0.0015379 | -0.030242
-0.01 | -0.0007604 | -0.02743
0 | -4.06e-05 | -0.02425
0.01 | 0.0008196 | -0.021604
0.02 | 0.0016831 | -0.018836
0.03 | 0.0027026 | -0.016126
0.04 | 0.003746 | -0.01343
0.05 | 0.0049648 | -0.010319
0.06 | 0.00622 | -0.00715
0.07 | 0.007718 | -0.0032622
0.08 | 0.009442 | 0.0012998
0.09 | 0.011451 | 0.006869
0.1 | 0.013535 | 0.013908
0.11 | 0.015969 | 0.022659
0.12 | 0.018744 | 0.034093
0.13 | 0.021959 | 0.048526
0.14 | 0.025486 | 0.06644
0.15 | 0.029462 | 0.08926
0.16 | 0.034275 | 0.1189
0.17 | 0.039478 | 0.1555
0.18 | 0.045353 | 0.20092
0.19 | 0.051926 | 0.25749
0.2 | 0.05867 | 0.32673
0.21 | 0.06788 | 0.41288
0.22 | 0.07816 | 0.51822
0.23 | 0.08929 | 0.6366
0.24 | 0.10199 | 0.7937
0.25 | 0.11601 | 0.9848
0.26 | 0.13237 | 1.2106
0.27 | 0.15115 | 1.4859
0.28 | 0.17165 | 1.8114
0.29 | 0.19562 | 2.2176
0.3 | 0.22199 | 2.6923
0.31 | 0.25212 | 3.2679
0.32 | 0.28605 | 3.9595
0.33 | 0.32515 | 4.7862
0.34 | 0.36962 | 5.775
0.35 | 0.41928 | 6.962
0.36 | 0.47494 | 8.406
0.37 | 0.54023 | 10.136
0.38 | 0.6061 | 12.216
0.39 | 0.6916 | 14.691
0.4 | 0.792 | 17.658
0.41 | 0.905 | 21.263
0.42 | 1.0394 | 25.644
0.43 | 1.1938 | 30.866
0.44 | 1.3825 | 37.128
0.45 | 1.5979 | 44.691
0.46 | 1.8622 | 53.879
0.47 | 2.1685 | 64.63
0.48 | 2.5309 | 77.74
0.49 | 2.9855 | 93.56
0.5 | 3.5276 | 112.43