## Diode Characteristic (uA-mm)
VGS (V) | VDS = 0.000 V | VDS = 0.500 V
-1.25 | -3.2217 | -8.788
-1.24 | -3.1071 | -8.537
-1.23 | -2.9931 | -8.249
-1.22 | -2.8858 | -7.997
-1.21 | -2.7942 | -7.722
-1.2 | -2.6961 | -7.484
-1.19 | -2.5885 | -7.253
-1.18 | -2.4948 | -7.03
-1.17 | -2.4113 | -6.801
-1.16 | -2.3169 | -6.571
-1.15 | -2.2397 | -6.362
-1.14 | -2.1564 | -6.174
-1.13 | -2.0804 | -5.986
-1.12 | -2.0005 | -5.794
-1.11 | -1.9253 | -5.578
-1.1 | -1.8496 | -5.414
-1.09 | -1.787 | -5.242
-1.08 | -1.7195 | -5.061
-1.07 | -1.655 | -4.9054
-1.06 | -1.5954 | -4.7602
-1.05 | -1.5388 | -4.6041
-1.04 | -1.4852 | -4.4246
-1.03 | -1.424 | -4.273
-1.02 | -1.3703 | -4.1283
-1.01 | -1.3112 | -4.0162
-1 | -1.2675 | -3.8789
-0.99 | -1.2258 | -3.7438
-0.98 | -1.1763 | -3.6249
-0.97 | -1.1291 | -3.5035
-0.96 | -1.0835 | -3.383
-0.95 | -1.0452 | -3.2573
-0.94 | -1.0012 | -3.1591
-0.93 | -0.965 | -3.0577
-0.92 | -0.9244 | -2.9384
-0.91 | -0.8937 | -2.8303
-0.9 | -0.8554 | -2.7302
-0.89 | -0.8202 | -2.6417
-0.88 | -0.7908 | -2.5578
-0.87 | -0.7572 | -2.474
-0.86 | -0.7285 | -2.3683
-0.85 | -0.6956 | -2.2954
-0.84 | -0.6657 | -2.2185
-0.83 | -0.6394 | -2.1298
-0.82 | -0.6107 | -2.0523
-0.81 | -0.5858 | -1.9812
-0.8 | -0.5614 | -1.9111
-0.79 | -0.5361 | -1.845
-0.78 | -0.5142 | -1.7714
-0.77 | -0.49562 | -1.7136
-0.76 | -0.4744 | -1.6574
-0.75 | -0.45458 | -1.5911
-0.74 | -0.43524 | -1.5336
-0.73 | -0.4149 | -1.4796
-0.72 | -0.39672 | -1.427
-0.71 | -0.37939 | -1.3644
-0.7 | -0.361 | -1.3142
-0.69 | -0.34641 | -1.2642
-0.68 | -0.32986 | -1.2203
-0.67 | -0.31518 | -1.1757
-0.66 | -0.30076 | -1.1316
-0.65 | -0.2861 | -1.0849
-0.64 | -0.27261 | -1.0425
-0.63 | -0.26022 | -1.007
-0.62 | -0.24681 | -0.97
-0.61 | -0.23538 | -0.9321
-0.6 | -0.22247 | -0.8957
-0.59 | -0.21249 | -0.8587
-0.58 | -0.20323 | -0.8309
-0.57 | -0.19252 | -0.7985
-0.56 | -0.18311 | -0.7655
-0.55 | -0.17441 | -0.7351
-0.54 | -0.16529 | -0.7055
-0.53 | -0.15736 | -0.6736
-0.52 | -0.14885 | -0.6513
-0.51 | -0.14182 | -0.6236
-0.5 | -0.13406 | -0.5984
-0.49 | -0.12688 | -0.5727
-0.48 | -0.11967 | -0.5514
-0.47 | -0.11289 | -0.5271
-0.46 | -0.10723 | -0.5081
-0.45 | -0.1014 | -0.49049
-0.44 | -0.09567 | -0.46873
-0.43 | -0.09033 | -0.44875
-0.42 | -0.0851 | -0.42941
-0.41 | -0.08016 | -0.41357
-0.4 | -0.07545 | -0.39444
-0.39 | -0.07131 | -0.37635
-0.38 | -0.06729 | -0.36148
-0.37 | -0.06316 | -0.34519
-0.36 | -0.05916 | -0.33128
-0.35 | -0.0557 | -0.31282
-0.34 | -0.05191 | -0.30077
-0.33 | -0.048992 | -0.28632
-0.32 | -0.045588 | -0.27402
-0.31 | -0.042824 | -0.25992
-0.3 | -0.040175 | -0.24762
-0.29 | -0.037473 | -0.23418
-0.28 | -0.034956 | -0.22228
-0.27 | -0.032625 | -0.2109
-0.26 | -0.030386 | -0.19969
-0.25 | -0.028242 | -0.18811
-0.24 | -0.025955 | -0.17552
-0.23 | -0.024162 | -0.16809
-0.22 | -0.02244 | -0.15593
-0.21 | -0.020642 | -0.14661
-0.2 | -0.018905 | -0.13736
-0.19 | -0.017485 | -0.12817
-0.18 | -0.016098 | -0.11924
-0.17 | -0.014861 | -0.11195
-0.16 | -0.013471 | -0.10247
-0.15 | -0.012348 | -0.09461
-0.14 | -0.011183 | -0.08668
-0.13 | -0.010197 | -0.08071
-0.12 | -0.009161 | -0.07433
-0.11 | -0.008266 | -0.06848
-0.1 | -0.0074 | -0.06279
-0.09 | -0.006607 | -0.05761
-0.08 | -0.005736 | -0.05259
-0.07 | -0.00501 | -0.047167
-0.06 | -0.0043093 | -0.043318
-0.05 | -0.0036338 | -0.03928
-0.04 | -0.0028996 | -0.035605
-0.03 | -0.0022378 | -0.032266
-0.02 | -0.0015047 | -0.029313
-0.01 | -0.0007923 | -0.026161
0 | -2.71e-05 | -0.023305
0.01 | 0.0008286 | -0.0206
0.02 | 0.0016663 | -0.018173
0.03 | 0.0026947 | -0.015469
0.04 | 0.0036992 | -0.012718
0.05 | 0.0049439 | -0.009932
0.06 | 0.006219 | -0.006821
0.07 | 0.007682 | -0.0029818
0.08 | 0.009345 | 0.0014651
0.09 | 0.011195 | 0.006975
0.1 | 0.013406 | 0.013904
0.11 | 0.015769 | 0.022851
0.12 | 0.018494 | 0.034157
0.13 | 0.021806 | 0.04861
0.14 | 0.02528 | 0.06662
0.15 | 0.029317 | 0.08991
0.16 | 0.033709 | 0.11879
0.17 | 0.039125 | 0.15602
0.18 | 0.044881 | 0.20238
0.19 | 0.051276 | 0.25863
0.2 | 0.05804 | 0.32882
0.21 | 0.06685 | 0.41483
0.22 | 0.07643 | 0.52003
0.23 | 0.08773 | 0.6438
0.24 | 0.10036 | 0.798
0.25 | 0.11443 | 0.9883
0.26 | 0.13065 | 1.2191
0.27 | 0.1485 | 1.4986
0.28 | 0.16971 | 1.8261
0.29 | 0.19327 | 2.2244
0.3 | 0.22001 | 2.7094
0.31 | 0.24923 | 3.2826
0.32 | 0.28164 | 3.9814
0.33 | 0.32253 | 4.829
0.34 | 0.36601 | 5.808
0.35 | 0.41518 | 7.006
0.36 | 0.47215 | 8.45
0.37 | 0.53524 | 10.199
0.38 | 0.6017 | 12.252
0.39 | 0.687 | 14.778
0.4 | 0.7852 | 17.777
0.41 | 0.8991 | 21.408
0.42 | 1.0341 | 25.766
0.43 | 1.1909 | 31.055
0.44 | 1.371 | 37.353
0.45 | 1.5897 | 44.928
0.46 | 1.8531 | 54.146
0.47 | 2.156 | 64.97
0.48 | 2.5352 | 77.99
0.49 | 2.9904 | 93.79
0.5 | 3.5381 | 112.59