## Diode Characteristic (uA-mm)
VGS (V) | VDS = 0.000 V | VDS = 0.500 V
-1.25 | -3.6625 | -10.112
-1.24 | -3.5358 | -9.808
-1.23 | -3.3994 | -9.443
-1.22 | -3.2768 | -9.195
-1.21 | -3.1596 | -8.909
-1.2 | -3.0412 | -8.644
-1.19 | -2.935 | -8.339
-1.18 | -2.8325 | -8.084
-1.17 | -2.7316 | -7.813
-1.16 | -2.6311 | -7.604
-1.15 | -2.5391 | -7.37
-1.14 | -2.442 | -7.072
-1.13 | -2.3547 | -6.89
-1.12 | -2.2633 | -6.661
-1.11 | -2.1789 | -6.471
-1.1 | -2.104 | -6.216
-1.09 | -2.0265 | -6.026
-1.08 | -1.9378 | -5.836
-1.07 | -1.8745 | -5.647
-1.06 | -1.8095 | -5.459
-1.05 | -1.7397 | -5.285
-1.04 | -1.6706 | -5.138
-1.03 | -1.6206 | -4.94
-1.02 | -1.5549 | -4.7625
-1.01 | -1.4908 | -4.6042
-1 | -1.4298 | -4.4529
-0.99 | -1.3753 | -4.2932
-0.98 | -1.324 | -4.1644
-0.97 | -1.2724 | -4.0434
-0.96 | -1.222 | -3.8914
-0.95 | -1.1693 | -3.7376
-0.94 | -1.1299 | -3.5971
-0.93 | -1.0817 | -3.5119
-0.92 | -1.0443 | -3.3796
-0.91 | -0.9992 | -3.2356
-0.9 | -0.9608 | -3.1475
-0.89 | -0.9263 | -3.0313
-0.88 | -0.8882 | -2.9212
-0.87 | -0.851 | -2.8317
-0.86 | -0.8123 | -2.7377
-0.85 | -0.7804 | -2.6401
-0.84 | -0.745 | -2.5431
-0.83 | -0.7142 | -2.4493
-0.82 | -0.6859 | -2.3792
-0.81 | -0.6565 | -2.2866
-0.8 | -0.6276 | -2.2127
-0.79 | -0.6028 | -2.1231
-0.78 | -0.5776 | -2.0603
-0.77 | -0.5552 | -1.9756
-0.76 | -0.527 | -1.9032
-0.75 | -0.5065 | -1.8345
-0.74 | -0.48777 | -1.7622
-0.73 | -0.46537 | -1.6943
-0.72 | -0.44602 | -1.6321
-0.71 | -0.42548 | -1.5639
-0.7 | -0.40639 | -1.5058
-0.69 | -0.38848 | -1.4421
-0.68 | -0.36747 | -1.3938
-0.67 | -0.35104 | -1.3401
-0.66 | -0.33555 | -1.3079
-0.65 | -0.31887 | -1.2456
-0.64 | -0.3054 | -1.1997
-0.63 | -0.29077 | -1.16
-0.62 | -0.2778 | -1.1088
-0.61 | -0.2633 | -1.0671
-0.6 | -0.25017 | -1.0258
-0.59 | -0.23828 | -0.9847
-0.58 | -0.22657 | -0.9477
-0.57 | -0.2151 | -0.9084
-0.56 | -0.20344 | -0.8744
-0.55 | -0.19271 | -0.8386
-0.54 | -0.18383 | -0.8034
-0.53 | -0.17362 | -0.7727
-0.52 | -0.16631 | -0.7453
-0.51 | -0.15682 | -0.7138
-0.5 | -0.14841 | -0.6794
-0.49 | -0.14002 | -0.6518
-0.48 | -0.13248 | -0.6247
-0.47 | -0.12559 | -0.5977
-0.46 | -0.11882 | -0.5719
-0.45 | -0.11263 | -0.5507
-0.44 | -0.10621 | -0.5313
-0.43 | -0.09974 | -0.5073
-0.42 | -0.09472 | -0.49
-0.41 | -0.0889 | -0.46721
-0.4 | -0.08383 | -0.4482
-0.39 | -0.07843 | -0.42408
-0.38 | -0.07355 | -0.40998
-0.37 | -0.06977 | -0.39199
-0.36 | -0.06547 | -0.37565
-0.35 | -0.06126 | -0.35928
-0.34 | -0.05767 | -0.34351
-0.33 | -0.05405 | -0.32682
-0.32 | -0.05056 | -0.31404
-0.31 | -0.047528 | -0.29876
-0.3 | -0.044309 | -0.28269
-0.29 | -0.041463 | -0.27005
-0.28 | -0.038877 | -0.25629
-0.27 | -0.036201 | -0.24224
-0.26 | -0.033612 | -0.22877
-0.25 | -0.030994 | -0.21477
-0.24 | -0.028722 | -0.20221
-0.23 | -0.026821 | -0.19043
-0.22 | -0.024621 | -0.1789
-0.21 | -0.022884 | -0.16812
-0.2 | -0.021109 | -0.15649
-0.19 | -0.019285 | -0.1478
-0.18 | -0.017777 | -0.13644
-0.17 | -0.016204 | -0.12668
-0.16 | -0.01482 | -0.11811
-0.15 | -0.013496 | -0.10919
-0.14 | -0.012361 | -0.10115
-0.13 | -0.011108 | -0.0934
-0.12 | -0.010009 | -0.08506
-0.11 | -0.008976 | -0.07835
-0.1 | -0.008063 | -0.07232
-0.09 | -0.007105 | -0.06582
-0.08 | -0.00627 | -0.06
-0.07 | -0.005472 | -0.05484
-0.06 | -0.0046692 | -0.050047
-0.05 | -0.0038516 | -0.045599
-0.04 | -0.0031424 | -0.04135
-0.03 | -0.0023614 | -0.037594
-0.02 | -0.0016288 | -0.034112
-0.01 | -0.0008026 | -0.03054
0 | -2.92e-05 | -0.027018
0.01 | 0.0008586 | -0.024022
0.02 | 0.0017755 | -0.021027
0.03 | 0.0028564 | -0.017978
0.04 | 0.0039704 | -0.014747
0.05 | 0.0052669 | -0.011643
0.06 | 0.006621 | -0.008181
0.07 | 0.008215 | -0.0038088
0.08 | 0.010117 | 0.0010722
0.09 | 0.012165 | 0.00711
0.1 | 0.014411 | 0.014361
0.11 | 0.017015 | 0.023904
0.12 | 0.020106 | 0.035836
0.13 | 0.023512 | 0.050934
0.14 | 0.027192 | 0.07017
0.15 | 0.03145 | 0.09498
0.16 | 0.036503 | 0.12556
0.17 | 0.042084 | 0.16414
0.18 | 0.048403 | 0.21103
0.19 | 0.055412 | 0.27014
0.2 | 0.0629 | 0.34244
0.21 | 0.07251 | 0.43238
0.22 | 0.08332 | 0.54229
0.23 | 0.09533 | 0.6687
0.24 | 0.10913 | 0.8319
0.25 | 0.12378 | 1.029
0.26 | 0.14159 | 1.2663
0.27 | 0.16137 | 1.5555
0.28 | 0.18347 | 1.8931
0.29 | 0.20851 | 2.306
0.3 | 0.23763 | 2.8166
0.31 | 0.26916 | 3.4047
0.32 | 0.30569 | 4.1276
0.33 | 0.34673 | 4.9954
0.34 | 0.39373 | 5.975
0.35 | 0.44601 | 7.229
0.36 | 0.50476 | 8.731
0.37 | 0.5716 | 10.521
0.38 | 0.6508 | 12.648
0.39 | 0.7406 | 15.229
0.4 | 0.846 | 18.303
0.41 | 0.967 | 22.03
0.42 | 1.1019 | 26.548
0.43 | 1.2695 | 31.97
0.44 | 1.4566 | 38.442
0.45 | 1.6748 | 46.184
0.46 | 1.9457 | 55.761
0.47 | 2.2652 | 66.8
0.48 | 2.648 | 80.17
0.49 | 3.1062 | 96.52
0.5 | 3.6617 | 115.9