## Diode Characteristic (uA-mm)
VGS (V) | VDS = 0.000 V | VDS = 0.500 V
-1.25 | -4.5385 | -12.811
-1.24 | -4.3469 | -12.341
-1.23 | -4.1844 | -11.978
-1.22 | -4.0307 | -11.575
-1.21 | -3.8745 | -11.206
-1.2 | -3.737 | -10.859
-1.19 | -3.6073 | -10.491
-1.18 | -3.4815 | -10.11
-1.17 | -3.3413 | -9.795
-1.16 | -3.2025 | -9.503
-1.15 | -3.0898 | -9.172
-1.14 | -2.9645 | -8.876
-1.13 | -2.8521 | -8.54
-1.12 | -2.7529 | -8.278
-1.11 | -2.6405 | -7.968
-1.1 | -2.5217 | -7.71
-1.09 | -2.4284 | -7.432
-1.08 | -2.3461 | -7.19
-1.07 | -2.2674 | -6.963
-1.06 | -2.1838 | -6.713
-1.05 | -2.0896 | -6.508
-1.04 | -2.0061 | -6.234
-1.03 | -1.934 | -6.065
-1.02 | -1.8607 | -5.831
-1.01 | -1.7862 | -5.641
-1 | -1.7108 | -5.428
-0.99 | -1.6513 | -5.241
-0.98 | -1.5867 | -5.066
-0.97 | -1.5182 | -4.913
-0.96 | -1.4603 | -4.7023
-0.95 | -1.3979 | -4.5394
-0.94 | -1.3355 | -4.3725
-0.93 | -1.2785 | -4.2197
-0.92 | -1.2257 | -4.0833
-0.91 | -1.1832 | -3.9436
-0.9 | -1.133 | -3.7856
-0.89 | -1.0903 | -3.6413
-0.88 | -1.0401 | -3.5074
-0.87 | -0.9933 | -3.3741
-0.86 | -0.9542 | -3.2725
-0.85 | -0.9147 | -3.1314
-0.84 | -0.8732 | -3.025
-0.83 | -0.8294 | -2.9308
-0.82 | -0.7963 | -2.8176
-0.81 | -0.7586 | -2.7081
-0.8 | -0.7289 | -2.6097
-0.79 | -0.7002 | -2.5153
-0.78 | -0.6713 | -2.4232
-0.77 | -0.638 | -2.3362
-0.76 | -0.6068 | -2.243
-0.75 | -0.5784 | -2.1597
-0.74 | -0.5526 | -2.0685
-0.73 | -0.5258 | -1.9821
-0.72 | -0.502 | -1.8914
-0.71 | -0.48514 | -1.8348
-0.7 | -0.46092 | -1.7694
-0.69 | -0.43912 | -1.6953
-0.68 | -0.41779 | -1.6253
-0.67 | -0.39799 | -1.5556
-0.66 | -0.37814 | -1.5
-0.65 | -0.35884 | -1.4355
-0.64 | -0.34181 | -1.3834
-0.63 | -0.32548 | -1.3345
-0.62 | -0.30868 | -1.2747
-0.61 | -0.29384 | -1.2194
-0.6 | -0.27896 | -1.1714
-0.59 | -0.2652 | -1.1282
-0.58 | -0.25309 | -1.0831
-0.57 | -0.23946 | -1.0386
-0.56 | -0.22695 | -0.9904
-0.55 | -0.21315 | -0.9484
-0.54 | -0.20329 | -0.9101
-0.53 | -0.19479 | -0.8718
-0.52 | -0.18361 | -0.8393
-0.51 | -0.17308 | -0.7993
-0.5 | -0.16323 | -0.7637
-0.49 | -0.15415 | -0.7414
-0.48 | -0.14614 | -0.703
-0.47 | -0.13779 | -0.6717
-0.46 | -0.13034 | -0.6442
-0.45 | -0.12272 | -0.6162
-0.44 | -0.11567 | -0.5852
-0.43 | -0.10924 | -0.5617
-0.42 | -0.10236 | -0.5393
-0.41 | -0.0968 | -0.5156
-0.4 | -0.09113 | -0.4971
-0.39 | -0.08547 | -0.47174
-0.38 | -0.0808 | -0.45127
-0.37 | -0.07521 | -0.42747
-0.36 | -0.07059 | -0.41168
-0.35 | -0.066 | -0.39286
-0.34 | -0.06159 | -0.37327
-0.33 | -0.05798 | -0.354
-0.32 | -0.05381 | -0.3378
-0.31 | -0.05011 | -0.32243
-0.3 | -0.047107 | -0.307
-0.29 | -0.044125 | -0.29142
-0.28 | -0.041262 | -0.27627
-0.27 | -0.038362 | -0.26159
-0.26 | -0.035636 | -0.24895
-0.25 | -0.032995 | -0.23429
-0.24 | -0.030439 | -0.2199
-0.23 | -0.028081 | -0.20692
-0.22 | -0.026203 | -0.19556
-0.21 | -0.024039 | -0.18421
-0.2 | -0.022075 | -0.17248
-0.19 | -0.020309 | -0.16021
-0.18 | -0.018645 | -0.14925
-0.17 | -0.017111 | -0.13938
-0.16 | -0.015488 | -0.1309
-0.15 | -0.01415 | -0.122
-0.14 | -0.012908 | -0.11175
-0.13 | -0.011642 | -0.10278
-0.12 | -0.010417 | -0.0951
-0.11 | -0.009375 | -0.08729
-0.1 | -0.008367 | -0.07974
-0.09 | -0.007467 | -0.07294
-0.08 | -0.006485 | -0.06734
-0.07 | -0.005691 | -0.06147
-0.06 | -0.0048543 | -0.0562
-0.05 | -0.0040468 | -0.05153
-0.04 | -0.0032684 | -0.046696
-0.03 | -0.0025111 | -0.041771
-0.02 | -0.0016948 | -0.037662
-0.01 | -0.0009078 | -0.033319
0 | -2.68e-05 | -0.030702
0.01 | 0.0009135 | -0.026829
0.02 | 0.0018594 | -0.023842
0.03 | 0.003003 | -0.020461
0.04 | 0.0041266 | -0.016991
0.05 | 0.005489 | -0.013697
0.06 | 0.006929 | -0.009788
0.07 | 0.008597 | -0.005447
0.08 | 0.010489 | -0.000275
0.09 | 0.012756 | 0.00572
0.1 | 0.0151 | 0.013277
0.11 | 0.017798 | 0.022792
0.12 | 0.02095 | 0.034701
0.13 | 0.024644 | 0.049741
0.14 | 0.028672 | 0.06858
0.15 | 0.03316 | 0.09308
0.16 | 0.03828 | 0.12398
0.17 | 0.044544 | 0.16195
0.18 | 0.051322 | 0.21014
0.19 | 0.05799 | 0.26832
0.2 | 0.06693 | 0.34179
0.21 | 0.07655 | 0.43271
0.22 | 0.08812 | 0.54199
0.23 | 0.10066 | 0.6704
0.24 | 0.11577 | 0.8337
0.25 | 0.13206 | 1.0317
0.26 | 0.15046 | 1.2704
0.27 | 0.1719 | 1.5615
0.28 | 0.19547 | 1.9032
0.29 | 0.22224 | 2.3216
0.3 | 0.253 | 2.8297
0.31 | 0.28672 | 3.4358
0.32 | 0.32575 | 4.1568
0.33 | 0.36922 | 5.0341
0.34 | 0.41848 | 6.049
0.35 | 0.47488 | 7.299
0.36 | 0.53738 | 8.799
0.37 | 0.6004 | 10.635
0.38 | 0.6839 | 12.778
0.39 | 0.7774 | 15.402
0.4 | 0.8853 | 18.53
0.41 | 1.0129 | 22.318
0.42 | 1.1592 | 26.899
0.43 | 1.3326 | 32.41
0.44 | 1.5343 | 39.017
0.45 | 1.7716 | 46.959
0.46 | 2.0533 | 56.657
0.47 | 2.3881 | 68.02
0.48 | 2.7952 | 81.82
0.49 | 3.2689 | 98.34
0.5 | 3.8564 | 118.23