## Diode Characteristic (uA-mm)
VGS (V) | VDS = 0.000 V | VDS = 0.500 V
-1.25 | -5.04 | -14.209
-1.24 | -4.8247 | -13.802
-1.23 | -4.6506 | -13.326
-1.22 | -4.4592 | -12.844
-1.21 | -4.2884 | -12.442
-1.2 | -4.1237 | -12.033
-1.19 | -3.9633 | -11.606
-1.18 | -3.8223 | -11.254
-1.17 | -3.6706 | -10.864
-1.16 | -3.5341 | -10.526
-1.15 | -3.3979 | -10.16
-1.14 | -3.2572 | -9.781
-1.13 | -3.1299 | -9.446
-1.12 | -3.0204 | -9.151
-1.11 | -2.8991 | -8.838
-1.1 | -2.7909 | -8.547
-1.09 | -2.666 | -8.264
-1.08 | -2.5626 | -8.004
-1.07 | -2.4766 | -7.714
-1.06 | -2.3777 | -7.427
-1.05 | -2.2853 | -7.189
-1.04 | -2.1892 | -6.89
-1.03 | -2.1073 | -6.711
-1.02 | -2.0199 | -6.469
-1.01 | -1.9328 | -6.244
-1 | -1.8556 | -6.011
-0.99 | -1.7781 | -5.817
-0.98 | -1.7106 | -5.579
-0.97 | -1.6411 | -5.387
-0.96 | -1.5742 | -5.179
-0.95 | -1.5103 | -5.0023
-0.94 | -1.4436 | -4.8316
-0.93 | -1.381 | -4.6531
-0.92 | -1.324 | -4.4658
-0.91 | -1.2704 | -4.2938
-0.9 | -1.2101 | -4.152
-0.89 | -1.1645 | -4.0032
-0.88 | -1.1173 | -3.848
-0.87 | -1.057 | -3.7077
-0.86 | -1.0154 | -3.5782
-0.85 | -0.9706 | -3.4499
-0.84 | -0.9336 | -3.3179
-0.83 | -0.8894 | -3.1862
-0.82 | -0.8552 | -3.0797
-0.81 | -0.8158 | -2.956
-0.8 | -0.7801 | -2.84
-0.79 | -0.7479 | -2.7392
-0.78 | -0.7143 | -2.6305
-0.77 | -0.6804 | -2.532
-0.76 | -0.6442 | -2.4422
-0.75 | -0.6159 | -2.3433
-0.74 | -0.589 | -2.2514
-0.73 | -0.5618 | -2.1566
-0.72 | -0.5381 | -2.083
-0.71 | -0.5118 | -1.9971
-0.7 | -0.48785 | -1.9206
-0.69 | -0.46653 | -1.8396
-0.68 | -0.44229 | -1.7612
-0.67 | -0.42187 | -1.6938
-0.66 | -0.40167 | -1.6322
-0.65 | -0.38155 | -1.5564
-0.64 | -0.36331 | -1.4947
-0.63 | -0.3452 | -1.4281
-0.62 | -0.32789 | -1.3735
-0.61 | -0.31225 | -1.3199
-0.6 | -0.29508 | -1.2581
-0.59 | -0.27959 | -1.2075
-0.58 | -0.2659 | -1.1588
-0.57 | -0.25386 | -1.1141
-0.56 | -0.23945 | -1.0596
-0.55 | -0.22639 | -1.0231
-0.54 | -0.21416 | -0.9752
-0.53 | -0.20376 | -0.9279
-0.52 | -0.1931 | -0.8936
-0.51 | -0.18265 | -0.8539
-0.5 | -0.1723 | -0.822
-0.49 | -0.16223 | -0.7822
-0.48 | -0.15317 | -0.7525
-0.47 | -0.14534 | -0.7214
-0.46 | -0.1365 | -0.6848
-0.45 | -0.13002 | -0.6605
-0.44 | -0.1223 | -0.631
-0.43 | -0.115 | -0.6031
-0.42 | -0.10798 | -0.5756
-0.41 | -0.10161 | -0.5473
-0.4 | -0.09537 | -0.5238
-0.39 | -0.0891 | -0.50463
-0.38 | -0.08367 | -0.47974
-0.37 | -0.07972 | -0.45742
-0.36 | -0.0741 | -0.43719
-0.35 | -0.06933 | -0.41892
-0.34 | -0.06468 | -0.39791
-0.33 | -0.06084 | -0.38217
-0.32 | -0.05692 | -0.36059
-0.31 | -0.05304 | -0.34612
-0.3 | -0.04978 | -0.32692
-0.29 | -0.046484 | -0.30873
-0.28 | -0.043241 | -0.29314
-0.27 | -0.040262 | -0.27728
-0.26 | -0.037132 | -0.26148
-0.25 | -0.0346 | -0.24893
-0.24 | -0.032192 | -0.2355
-0.23 | -0.029601 | -0.22308
-0.22 | -0.027234 | -0.20899
-0.21 | -0.025367 | -0.19638
-0.2 | -0.023244 | -0.18558
-0.19 | -0.021273 | -0.17478
-0.18 | -0.019315 | -0.16313
-0.17 | -0.017789 | -0.15093
-0.16 | -0.016223 | -0.14044
-0.15 | -0.014696 | -0.13066
-0.14 | -0.013318 | -0.12143
-0.13 | -0.012124 | -0.11135
-0.12 | -0.010975 | -0.10456
-0.11 | -0.009848 | -0.09634
-0.1 | -0.008696 | -0.08898
-0.09 | -0.007767 | -0.08142
-0.08 | -0.006854 | -0.07398
-0.07 | -0.006013 | -0.06798
-0.06 | -0.005068 | -0.06206
-0.05 | -0.004225 | -0.05611
-0.04 | -0.0034355 | -0.05095
-0.03 | -0.0025841 | -0.045663
-0.02 | -0.0017881 | -0.041183
-0.01 | -0.0008832 | -0.037094
0 | -4.6e-05 | -0.032938
0.01 | 0.0009488 | -0.029274
0.02 | 0.0019445 | -0.025447
0.03 | 0.0031328 | -0.021775
0.04 | 0.0043463 | -0.018191
0.05 | 0.005748 | -0.014511
0.06 | 0.007351 | -0.010544
0.07 | 0.009096 | -0.006076
0.08 | 0.011112 | -0.0006447
0.09 | 0.01347 | 0.005747
0.1 | 0.016008 | 0.013445
0.11 | 0.018871 | 0.023148
0.12 | 0.022239 | 0.035322
0.13 | 0.026154 | 0.051057
0.14 | 0.030355 | 0.07041
0.15 | 0.035071 | 0.09516
0.16 | 0.040649 | 0.12713
0.17 | 0.047238 | 0.16682
0.18 | 0.054382 | 0.21481
0.19 | 0.06148 | 0.27593
0.2 | 0.07126 | 0.35014
0.21 | 0.0818 | 0.44477
0.22 | 0.09406 | 0.55922
0.23 | 0.10731 | 0.6887
0.24 | 0.12279 | 0.8577
0.25 | 0.14087 | 1.0622
0.26 | 0.15971 | 1.3059
0.27 | 0.18269 | 1.6077
0.28 | 0.20776 | 1.9634
0.29 | 0.2363 | 2.394
0.3 | 0.26906 | 2.9141
0.31 | 0.30498 | 3.5354
0.32 | 0.3459 | 4.2865
0.33 | 0.39118 | 5.1794
0.34 | 0.44444 | 6.223
0.35 | 0.50435 | 7.514
0.36 | 0.56744 | 9.046
0.37 | 0.6345 | 10.934
0.38 | 0.7215 | 13.169
0.39 | 0.8203 | 15.862
0.4 | 0.9341 | 19.036
0.41 | 1.0653 | 22.921
0.42 | 1.2145 | 27.644
0.43 | 1.3927 | 33.262
0.44 | 1.6006 | 39.981
0.45 | 1.843 | 48.145
0.46 | 2.1335 | 57.88
0.47 | 2.4797 | 69.67
0.48 | 2.8973 | 83.65
0.49 | 3.3728 | 100.61
0.5 | 3.9737 | 120.82