## Diode Characteristic (uA-mm)
VGS (V) | VDS = 0.000 V | VDS = 0.500 V
-1.25 | -4.838 | -13.988
-1.24 | -4.6403 | -13.508
-1.23 | -4.4811 | -13.066
-1.22 | -4.3123 | -12.601
-1.21 | -4.1465 | -12.225
-1.2 | -3.976 | -11.867
-1.19 | -3.8276 | -11.439
-1.18 | -3.6945 | -11.08
-1.17 | -3.5538 | -10.661
-1.16 | -3.4158 | -10.34
-1.15 | -3.2901 | -9.998
-1.14 | -3.1576 | -9.662
-1.13 | -3.0491 | -9.377
-1.12 | -2.9288 | -9.043
-1.11 | -2.822 | -8.754
-1.1 | -2.7099 | -8.42
-1.09 | -2.5942 | -8.177
-1.08 | -2.5002 | -7.868
-1.07 | -2.4034 | -7.629
-1.06 | -2.3158 | -7.339
-1.05 | -2.2202 | -7.118
-1.04 | -2.1316 | -6.856
-1.03 | -2.0387 | -6.641
-1.02 | -1.9645 | -6.406
-1.01 | -1.8803 | -6.217
-1 | -1.8099 | -5.978
-0.99 | -1.7421 | -5.774
-0.98 | -1.6688 | -5.578
-0.97 | -1.5989 | -5.331
-0.96 | -1.5409 | -5.178
-0.95 | -1.4647 | -5.016
-0.94 | -1.4083 | -4.835
-0.93 | -1.3529 | -4.6487
-0.92 | -1.2911 | -4.494
-0.91 | -1.2388 | -4.3221
-0.9 | -1.1897 | -4.1505
-0.89 | -1.1374 | -4.0082
-0.88 | -1.0886 | -3.8844
-0.87 | -1.0477 | -3.7357
-0.86 | -1.005 | -3.6
-0.85 | -0.9583 | -3.4601
-0.84 | -0.9178 | -3.3198
-0.83 | -0.8797 | -3.2204
-0.82 | -0.8385 | -3.0785
-0.81 | -0.8009 | -2.9857
-0.8 | -0.7644 | -2.8578
-0.79 | -0.7326 | -2.7509
-0.78 | -0.6963 | -2.6572
-0.77 | -0.6682 | -2.5397
-0.76 | -0.6384 | -2.4486
-0.75 | -0.6087 | -2.36
-0.74 | -0.5804 | -2.2714
-0.73 | -0.5545 | -2.182
-0.72 | -0.5259 | -2.1019
-0.71 | -0.5012 | -2.0042
-0.7 | -0.48041 | -1.9326
-0.69 | -0.46173 | -1.8643
-0.68 | -0.43921 | -1.7931
-0.67 | -0.41765 | -1.7237
-0.66 | -0.39871 | -1.6489
-0.65 | -0.37826 | -1.5824
-0.64 | -0.3582 | -1.5237
-0.63 | -0.34137 | -1.4536
-0.62 | -0.32447 | -1.3987
-0.61 | -0.31057 | -1.3418
-0.6 | -0.2943 | -1.283
-0.59 | -0.27806 | -1.2251
-0.58 | -0.26392 | -1.1852
-0.57 | -0.25038 | -1.1324
-0.56 | -0.23763 | -1.0908
-0.55 | -0.2252 | -1.0452
-0.54 | -0.21308 | -1.001
-0.53 | -0.2028 | -0.9583
-0.52 | -0.19035 | -0.9139
-0.51 | -0.18207 | -0.8804
-0.5 | -0.17095 | -0.8393
-0.49 | -0.16207 | -0.807
-0.48 | -0.15234 | -0.7729
-0.47 | -0.14444 | -0.7356
-0.46 | -0.13711 | -0.7062
-0.45 | -0.12905 | -0.6771
-0.44 | -0.12159 | -0.6481
-0.43 | -0.11449 | -0.6162
-0.42 | -0.10798 | -0.5858
-0.41 | -0.10169 | -0.5655
-0.4 | -0.09545 | -0.5364
-0.39 | -0.08988 | -0.5115
-0.38 | -0.08457 | -0.49499
-0.37 | -0.07862 | -0.47053
-0.36 | -0.07387 | -0.45149
-0.35 | -0.06895 | -0.43198
-0.34 | -0.06465 | -0.41015
-0.33 | -0.06044 | -0.39043
-0.32 | -0.0564 | -0.37062
-0.31 | -0.05264 | -0.35638
-0.3 | -0.049694 | -0.33652
-0.29 | -0.046024 | -0.32087
-0.28 | -0.043138 | -0.30378
-0.27 | -0.040234 | -0.2875
-0.26 | -0.03756 | -0.27256
-0.25 | -0.034696 | -0.25691
-0.24 | -0.032098 | -0.24445
-0.23 | -0.029563 | -0.23023
-0.22 | -0.027274 | -0.21727
-0.21 | -0.025134 | -0.20504
-0.2 | -0.023125 | -0.19184
-0.19 | -0.021231 | -0.17964
-0.18 | -0.019542 | -0.16794
-0.17 | -0.01789 | -0.15684
-0.16 | -0.016217 | -0.14608
-0.15 | -0.014826 | -0.13542
-0.14 | -0.013434 | -0.12544
-0.13 | -0.012122 | -0.11495
-0.12 | -0.010801 | -0.1064
-0.11 | -0.009741 | -0.09805
-0.1 | -0.008707 | -0.09017
-0.09 | -0.007723 | -0.08275
-0.08 | -0.006705 | -0.07531
-0.07 | -0.005891 | -0.06872
-0.06 | -0.005064 | -0.06312
-0.05 | -0.0042507 | -0.05687
-0.04 | -0.0033753 | -0.052
-0.03 | -0.0025994 | -0.046838
-0.02 | -0.0017538 | -0.042336
-0.01 | -0.0009302 | -0.038162
0 | -1.1e-05 | -0.033567
0.01 | 0.0009155 | -0.029839
0.02 | 0.0019853 | -0.026233
0.03 | 0.0031051 | -0.022533
0.04 | 0.0044035 | -0.018693
0.05 | 0.005745 | -0.014759
0.06 | 0.007317 | -0.010663
0.07 | 0.009105 | -0.00582
0.08 | 0.011234 | -0.0002467
0.09 | 0.013468 | 0.006395
0.1 | 0.016011 | 0.014354
0.11 | 0.019029 | 0.024557
0.12 | 0.022572 | 0.037479
0.13 | 0.026275 | 0.053703
0.14 | 0.030468 | 0.07365
0.15 | 0.035432 | 0.09959
0.16 | 0.041199 | 0.13222
0.17 | 0.047364 | 0.17338
0.18 | 0.054509 | 0.22434
0.19 | 0.06159 | 0.28682
0.2 | 0.07111 | 0.36504
0.21 | 0.08218 | 0.46059
0.22 | 0.09394 | 0.5744
0.23 | 0.10784 | 0.7189
0.24 | 0.12265 | 0.888
0.25 | 0.14069 | 1.0992
0.26 | 0.16025 | 1.353
0.27 | 0.18262 | 1.6595
0.28 | 0.20794 | 2.0186
0.29 | 0.23551 | 2.4548
0.3 | 0.26789 | 2.9891
0.31 | 0.30319 | 3.6117
0.32 | 0.34345 | 4.3761
0.33 | 0.38868 | 5.2894
0.34 | 0.43914 | 6.321
0.35 | 0.49801 | 7.649
0.36 | 0.56431 | 9.2
0.37 | 0.6269 | 11.111
0.38 | 0.7158 | 13.343
0.39 | 0.8113 | 16.055
0.4 | 0.9198 | 19.311
0.41 | 1.0502 | 23.212
0.42 | 1.2021 | 27.982
0.43 | 1.3745 | 33.652
0.44 | 1.5782 | 40.51
0.45 | 1.8187 | 48.601
0.46 | 2.1033 | 58.38
0.47 | 2.4355 | 70.49
0.48 | 2.8437 | 84.61
0.49 | 3.3242 | 101.71
0.5 | 3.9102 | 122.16