## Diode Characteristic (uA-mm)
VGS (V) | VDS = 0.000 V | VDS = 0.500 V
-1.25 | -5.069 | -14.257
-1.24 | -4.8538 | -13.76
-1.23 | -4.6633 | -13.354
-1.22 | -4.5004 | -12.877
-1.21 | -4.3239 | -12.473
-1.2 | -4.153 | -12.075
-1.19 | -4.0066 | -11.676
-1.18 | -3.8637 | -11.279
-1.17 | -3.7047 | -10.868
-1.16 | -3.5636 | -10.498
-1.15 | -3.4221 | -10.152
-1.14 | -3.2951 | -9.819
-1.13 | -3.1572 | -9.504
-1.12 | -3.0421 | -9.21
-1.11 | -2.9384 | -8.896
-1.1 | -2.8196 | -8.56
-1.09 | -2.7059 | -8.292
-1.08 | -2.6102 | -7.969
-1.07 | -2.5059 | -7.731
-1.06 | -2.4103 | -7.444
-1.05 | -2.3135 | -7.231
-1.04 | -2.2318 | -6.956
-1.03 | -2.139 | -6.686
-1.02 | -2.0417 | -6.475
-1.01 | -1.9598 | -6.236
-1 | -1.8865 | -6.043
-0.99 | -1.8024 | -5.814
-0.98 | -1.7347 | -5.612
-0.97 | -1.6624 | -5.445
-0.96 | -1.6008 | -5.261
-0.95 | -1.5264 | -5.063
-0.94 | -1.4676 | -4.8753
-0.93 | -1.4077 | -4.6928
-0.92 | -1.3462 | -4.5172
-0.91 | -1.2949 | -4.3946
-0.9 | -1.2376 | -4.1914
-0.89 | -1.1856 | -4.0571
-0.88 | -1.1318 | -3.9036
-0.87 | -1.0831 | -3.7487
-0.86 | -1.0378 | -3.616
-0.85 | -0.9929 | -3.4806
-0.84 | -0.9536 | -3.3679
-0.83 | -0.9083 | -3.2468
-0.82 | -0.8705 | -3.0962
-0.81 | -0.8334 | -2.9978
-0.8 | -0.7942 | -2.8918
-0.79 | -0.7562 | -2.7721
-0.78 | -0.7227 | -2.6683
-0.77 | -0.6891 | -2.5595
-0.76 | -0.6603 | -2.4591
-0.75 | -0.6261 | -2.3711
-0.74 | -0.6022 | -2.2831
-0.73 | -0.5707 | -2.1808
-0.72 | -0.5459 | -2.11
-0.71 | -0.5175 | -2.0262
-0.7 | -0.49849 | -1.9434
-0.69 | -0.4731 | -1.8635
-0.68 | -0.4543 | -1.7944
-0.67 | -0.43169 | -1.7147
-0.66 | -0.41009 | -1.6527
-0.65 | -0.39031 | -1.5982
-0.64 | -0.37166 | -1.5305
-0.63 | -0.35422 | -1.4656
-0.62 | -0.3352 | -1.4058
-0.61 | -0.32123 | -1.3545
-0.6 | -0.30275 | -1.2916
-0.59 | -0.28782 | -1.2431
-0.58 | -0.27335 | -1.1926
-0.57 | -0.2597 | -1.139
-0.56 | -0.24567 | -1.0974
-0.55 | -0.23288 | -1.0433
-0.54 | -0.22017 | -1.0055
-0.53 | -0.20867 | -0.9617
-0.52 | -0.19628 | -0.9146
-0.51 | -0.18642 | -0.8759
-0.5 | -0.17686 | -0.837
-0.49 | -0.16706 | -0.802
-0.48 | -0.15791 | -0.7678
-0.47 | -0.14861 | -0.7357
-0.46 | -0.14055 | -0.7034
-0.45 | -0.13158 | -0.6763
-0.44 | -0.12456 | -0.646
-0.43 | -0.11682 | -0.6153
-0.42 | -0.11036 | -0.5894
-0.41 | -0.10378 | -0.5677
-0.4 | -0.0977 | -0.5424
-0.39 | -0.09165 | -0.5184
-0.38 | -0.08596 | -0.49487
-0.37 | -0.08101 | -0.47022
-0.36 | -0.07554 | -0.45416
-0.35 | -0.0706 | -0.43281
-0.34 | -0.06578 | -0.4138
-0.33 | -0.0615 | -0.39265
-0.32 | -0.0575 | -0.37376
-0.31 | -0.05356 | -0.3568
-0.3 | -0.05003 | -0.33907
-0.29 | -0.046917 | -0.32187
-0.28 | -0.043342 | -0.3072
-0.27 | -0.040735 | -0.28853
-0.26 | -0.037908 | -0.27499
-0.25 | -0.03503 | -0.25934
-0.24 | -0.032411 | -0.2452
-0.23 | -0.030028 | -0.23015
-0.22 | -0.027655 | -0.21803
-0.21 | -0.025487 | -0.20427
-0.2 | -0.023391 | -0.19277
-0.19 | -0.021709 | -0.18004
-0.18 | -0.019834 | -0.16824
-0.17 | -0.018086 | -0.15676
-0.16 | -0.016474 | -0.14504
-0.15 | -0.015079 | -0.13558
-0.14 | -0.013615 | -0.1256
-0.13 | -0.012406 | -0.11543
-0.12 | -0.011086 | -0.10623
-0.11 | -0.010019 | -0.09805
-0.1 | -0.008959 | -0.09
-0.09 | -0.008013 | -0.08326
-0.08 | -0.006941 | -0.07552
-0.07 | -0.00606 | -0.06909
-0.06 | -0.005174 | -0.06252
-0.05 | -0.0043315 | -0.05685
-0.04 | -0.0034771 | -0.05194
-0.03 | -0.0026666 | -0.046199
-0.02 | -0.001773 | -0.04192
-0.01 | -0.0009523 | -0.037808
0 | -2.05e-05 | -0.033308
0.01 | 0.0009263 | -0.029565
0.02 | 0.0020037 | -0.025872
0.03 | 0.003131 | -0.022368
0.04 | 0.0044444 | -0.018661
0.05 | 0.005776 | -0.014921
0.06 | 0.007375 | -0.010788
0.07 | 0.009308 | -0.006253
0.08 | 0.011335 | -0.0007394
0.09 | 0.013562 | 0.0055848
0.1 | 0.016083 | 0.013598
0.11 | 0.019165 | 0.023384
0.12 | 0.022492 | 0.035775
0.13 | 0.026224 | 0.051449
0.14 | 0.030491 | 0.07057
0.15 | 0.035661 | 0.09593
0.16 | 0.041085 | 0.12811
0.17 | 0.047579 | 0.16725
0.18 | 0.054424 | 0.21632
0.19 | 0.06178 | 0.27725
0.2 | 0.07146 | 0.35318
0.21 | 0.0824 | 0.44812
0.22 | 0.0943 | 0.5604
0.23 | 0.10801 | 0.6919
0.24 | 0.12317 | 0.8615
0.25 | 0.141 | 1.0647
0.26 | 0.16047 | 1.3116
0.27 | 0.18263 | 1.6058
0.28 | 0.20779 | 1.9609
0.29 | 0.23514 | 2.3953
0.3 | 0.26754 | 2.9178
0.31 | 0.30336 | 3.5409
0.32 | 0.34267 | 4.28
0.33 | 0.388 | 5.174
0.34 | 0.44068 | 6.205
0.35 | 0.49739 | 7.476
0.36 | 0.56341 | 9.014
0.37 | 0.6251 | 10.88
0.38 | 0.7127 | 13.105
0.39 | 0.8086 | 15.771
0.4 | 0.9205 | 18.963
0.41 | 1.0502 | 22.829
0.42 | 1.1991 | 27.477
0.43 | 1.3757 | 33.105
0.44 | 1.5746 | 39.85
0.45 | 1.8127 | 47.973
0.46 | 2.0918 | 57.68
0.47 | 2.4196 | 69.35
0.48 | 2.8382 | 83.41
0.49 | 3.3182 | 100.3
0.5 | 3.9103 | 120.57