## Diode Characteristic (uA-mm)
VGS (V) | VDS = 0.000 V | VDS = 0.500 V
-1.25 | -3.8722 | -10.92
-1.24 | -3.7278 | -10.594
-1.23 | -3.6005 | -10.237
-1.22 | -3.4595 | -9.946
-1.21 | -3.3138 | -9.614
-1.2 | -3.2054 | -9.355
-1.19 | -3.0857 | -9.001
-1.18 | -2.9691 | -8.687
-1.17 | -2.8522 | -8.46
-1.16 | -2.7625 | -8.177
-1.15 | -2.6422 | -7.923
-1.14 | -2.5577 | -7.64
-1.13 | -2.4708 | -7.426
-1.12 | -2.3648 | -7.188
-1.11 | -2.2997 | -6.927
-1.1 | -2.203 | -6.677
-1.09 | -2.1214 | -6.462
-1.08 | -2.0529 | -6.282
-1.07 | -1.9626 | -6.056
-1.06 | -1.8919 | -5.866
-1.05 | -1.8232 | -5.71
-1.04 | -1.7562 | -5.462
-1.03 | -1.6776 | -5.275
-1.02 | -1.615 | -5.121
-1.01 | -1.5528 | -4.9182
-1 | -1.4959 | -4.7447
-0.99 | -1.4289 | -4.598
-0.98 | -1.3699 | -4.4524
-0.97 | -1.324 | -4.2923
-0.96 | -1.2666 | -4.1429
-0.95 | -1.2248 | -4.0089
-0.94 | -1.174 | -3.8577
-0.93 | -1.1253 | -3.7422
-0.92 | -1.0745 | -3.5857
-0.91 | -1.0342 | -3.4819
-0.9 | -0.9923 | -3.3422
-0.89 | -0.9545 | -3.2264
-0.88 | -0.914 | -3.1334
-0.87 | -0.875 | -3.0003
-0.86 | -0.8411 | -2.8887
-0.85 | -0.8038 | -2.8005
-0.84 | -0.7683 | -2.686
-0.83 | -0.7323 | -2.5904
-0.82 | -0.7019 | -2.5152
-0.81 | -0.6728 | -2.42
-0.8 | -0.6431 | -2.328
-0.79 | -0.6145 | -2.2379
-0.78 | -0.5862 | -2.1566
-0.77 | -0.5633 | -2.0734
-0.76 | -0.5372 | -1.9975
-0.75 | -0.5147 | -1.9341
-0.74 | -0.49663 | -1.8427
-0.73 | -0.47186 | -1.7839
-0.72 | -0.45104 | -1.7131
-0.71 | -0.42877 | -1.6548
-0.7 | -0.40968 | -1.5814
-0.69 | -0.39228 | -1.5187
-0.68 | -0.37296 | -1.4689
-0.67 | -0.3588 | -1.4075
-0.66 | -0.34015 | -1.3515
-0.65 | -0.32426 | -1.3032
-0.64 | -0.30942 | -1.239
-0.63 | -0.29319 | -1.1993
-0.62 | -0.27978 | -1.1482
-0.61 | -0.26431 | -1.1119
-0.6 | -0.25073 | -1.0692
-0.59 | -0.23891 | -1.0305
-0.58 | -0.22793 | -0.9889
-0.57 | -0.21471 | -0.9471
-0.56 | -0.20475 | -0.9127
-0.55 | -0.19527 | -0.8713
-0.54 | -0.18407 | -0.8424
-0.53 | -0.17531 | -0.8069
-0.52 | -0.16577 | -0.7675
-0.51 | -0.15646 | -0.7415
-0.5 | -0.14898 | -0.7066
-0.49 | -0.14145 | -0.6854
-0.48 | -0.13396 | -0.654
-0.47 | -0.12629 | -0.6229
-0.46 | -0.11909 | -0.5992
-0.45 | -0.11221 | -0.574
-0.44 | -0.1051 | -0.5461
-0.43 | -0.09893 | -0.5277
-0.42 | -0.09306 | -0.5003
-0.41 | -0.08784 | -0.48343
-0.4 | -0.08266 | -0.46186
-0.39 | -0.07761 | -0.44298
-0.38 | -0.07268 | -0.42472
-0.37 | -0.06849 | -0.40625
-0.36 | -0.0639 | -0.38571
-0.35 | -0.05995 | -0.36532
-0.34 | -0.05616 | -0.35176
-0.33 | -0.05273 | -0.33507
-0.32 | -0.049496 | -0.31656
-0.31 | -0.046415 | -0.30154
-0.3 | -0.043243 | -0.28922
-0.29 | -0.04062 | -0.27788
-0.28 | -0.038031 | -0.26298
-0.27 | -0.035325 | -0.24765
-0.26 | -0.032758 | -0.23667
-0.25 | -0.030452 | -0.21916
-0.24 | -0.02848 | -0.20864
-0.23 | -0.026441 | -0.1948
-0.22 | -0.024243 | -0.18268
-0.21 | -0.022511 | -0.17267
-0.2 | -0.020681 | -0.16065
-0.19 | -0.019135 | -0.14961
-0.18 | -0.017467 | -0.13984
-0.17 | -0.016022 | -0.13208
-0.16 | -0.014625 | -0.12129
-0.15 | -0.013373 | -0.11245
-0.14 | -0.012189 | -0.10394
-0.13 | -0.011117 | -0.09514
-0.12 | -0.010009 | -0.08831
-0.11 | -0.009003 | -0.08083
-0.1 | -0.007944 | -0.07439
-0.09 | -0.007096 | -0.06792
-0.08 | -0.006264 | -0.06288
-0.07 | -0.005464 | -0.0573
-0.06 | -0.0046422 | -0.05167
-0.05 | -0.0039289 | -0.04667
-0.04 | -0.0031615 | -0.042471
-0.03 | -0.0024008 | -0.038496
-0.02 | -0.001658 | -0.034684
-0.01 | -0.0008424 | -0.030923
0 | -3.8e-06 | -0.027273
0.01 | 0.0008564 | -0.024671
0.02 | 0.0018109 | -0.021802
0.03 | 0.0028192 | -0.018601
0.04 | 0.0039867 | -0.015381
0.05 | 0.0052191 | -0.012041
0.06 | 0.006555 | -0.008392
0.07 | 0.008274 | -0.0038974
0.08 | 0.01002 | 0.0010335
0.09 | 0.012017 | 0.00687
0.1 | 0.014251 | 0.014171
0.11 | 0.017025 | 0.023221
0.12 | 0.020046 | 0.035034
0.13 | 0.023434 | 0.050116
0.14 | 0.027415 | 0.0683
0.15 | 0.032132 | 0.09179
0.16 | 0.037208 | 0.12228
0.17 | 0.042703 | 0.15992
0.18 | 0.049515 | 0.20639
0.19 | 0.05712 | 0.26427
0.2 | 0.0662 | 0.3352
0.21 | 0.07593 | 0.42418
0.22 | 0.08721 | 0.53106
0.23 | 0.09995 | 0.6549
0.24 | 0.11501 | 0.8134
0.25 | 0.13155 | 1.0071
0.26 | 0.14993 | 1.2392
0.27 | 0.17153 | 1.5217
0.28 | 0.19489 | 1.8627
0.29 | 0.22304 | 2.2684
0.3 | 0.25408 | 2.7588
0.31 | 0.28906 | 3.3428
0.32 | 0.3281 | 4.0419
0.33 | 0.37269 | 4.8829
0.34 | 0.42344 | 5.852
0.35 | 0.48097 | 7.048
0.36 | 0.54523 | 8.48
0.37 | 0.6107 | 10.224
0.38 | 0.6965 | 12.3
0.39 | 0.7949 | 14.783
0.4 | 0.9044 | 17.719
0.41 | 1.0314 | 21.321
0.42 | 1.1789 | 25.634
0.43 | 1.3565 | 30.795
0.44 | 1.5612 | 36.956
0.45 | 1.8032 | 44.393
0.46 | 2.0858 | 53.44
0.47 | 2.4276 | 63.92
0.48 | 2.8332 | 76.92
0.49 | 3.3118 | 92.09
0.5 | 3.8959 | 110.51