## Diode Characteristic (uA-mm)
VGS (V) | VDS = 0.000 V | VDS = 0.500 V
-1.25 | -3.7309 | -10.312
-1.24 | -3.5934 | -9.92
-1.23 | -3.4655 | -9.593
-1.22 | -3.3454 | -9.32
-1.21 | -3.2144 | -9.05
-1.2 | -3.0957 | -8.731
-1.19 | -2.9792 | -8.459
-1.18 | -2.8668 | -8.165
-1.17 | -2.7852 | -7.941
-1.16 | -2.6782 | -7.698
-1.15 | -2.5775 | -7.416
-1.14 | -2.4782 | -7.177
-1.13 | -2.3898 | -6.953
-1.12 | -2.2919 | -6.713
-1.11 | -2.2108 | -6.505
-1.1 | -2.1216 | -6.271
-1.09 | -2.0492 | -6.075
-1.08 | -1.979 | -5.886
-1.07 | -1.899 | -5.685
-1.06 | -1.8242 | -5.509
-1.05 | -1.7451 | -5.286
-1.04 | -1.691 | -5.133
-1.03 | -1.6185 | -4.9512
-1.02 | -1.5594 | -4.8033
-1.01 | -1.5066 | -4.6403
-1 | -1.4458 | -4.4977
-0.99 | -1.389 | -4.3224
-0.98 | -1.3333 | -4.1859
-0.97 | -1.278 | -4.037
-0.96 | -1.2291 | -3.9092
-0.95 | -1.1857 | -3.7544
-0.94 | -1.1364 | -3.6315
-0.93 | -1.0856 | -3.4995
-0.92 | -1.0447 | -3.3835
-0.91 | -1.0017 | -3.2573
-0.9 | -0.9657 | -3.137
-0.89 | -0.9284 | -3.0397
-0.88 | -0.8858 | -2.935
-0.87 | -0.8482 | -2.8195
-0.86 | -0.8074 | -2.7314
-0.85 | -0.7843 | -2.6301
-0.84 | -0.7482 | -2.5434
-0.83 | -0.7172 | -2.442
-0.82 | -0.6835 | -2.3467
-0.81 | -0.6573 | -2.2728
-0.8 | -0.6274 | -2.2013
-0.79 | -0.6042 | -2.1328
-0.78 | -0.5749 | -2.036
-0.77 | -0.5511 | -1.9664
-0.76 | -0.5252 | -1.8989
-0.75 | -0.5067 | -1.8161
-0.74 | -0.48537 | -1.75
-0.73 | -0.46205 | -1.6825
-0.72 | -0.44562 | -1.62
-0.71 | -0.41976 | -1.5542
-0.7 | -0.40474 | -1.4955
-0.69 | -0.38436 | -1.4344
-0.68 | -0.36864 | -1.3849
-0.67 | -0.35126 | -1.3362
-0.66 | -0.33233 | -1.2775
-0.65 | -0.31755 | -1.2292
-0.64 | -0.30351 | -1.183
-0.63 | -0.28918 | -1.1375
-0.62 | -0.27568 | -1.0959
-0.61 | -0.26136 | -1.0549
-0.6 | -0.24949 | -1.0148
-0.59 | -0.23607 | -0.9634
-0.58 | -0.22386 | -0.9291
-0.57 | -0.21427 | -0.8903
-0.56 | -0.20356 | -0.8517
-0.55 | -0.1939 | -0.814
-0.54 | -0.18385 | -0.7838
-0.53 | -0.17446 | -0.7543
-0.52 | -0.1657 | -0.7235
-0.51 | -0.15676 | -0.7052
-0.5 | -0.14782 | -0.6718
-0.49 | -0.14034 | -0.6401
-0.48 | -0.13188 | -0.612
-0.47 | -0.12493 | -0.5866
-0.46 | -0.11867 | -0.5622
-0.45 | -0.11207 | -0.5437
-0.44 | -0.10522 | -0.5208
-0.43 | -0.09842 | -0.4965
-0.42 | -0.09332 | -0.47638
-0.41 | -0.08754 | -0.45565
-0.4 | -0.08274 | -0.43824
-0.39 | -0.07784 | -0.41778
-0.38 | -0.07284 | -0.39927
-0.37 | -0.06851 | -0.38191
-0.36 | -0.06445 | -0.3655
-0.35 | -0.06074 | -0.34899
-0.34 | -0.05663 | -0.33279
-0.33 | -0.05294 | -0.32001
-0.32 | -0.04979 | -0.30387
-0.31 | -0.046706 | -0.2902
-0.3 | -0.043378 | -0.27411
-0.29 | -0.040684 | -0.26267
-0.28 | -0.037968 | -0.24813
-0.27 | -0.035283 | -0.23423
-0.26 | -0.032895 | -0.22256
-0.25 | -0.030724 | -0.20828
-0.24 | -0.028555 | -0.19553
-0.23 | -0.026445 | -0.18585
-0.22 | -0.024416 | -0.17668
-0.21 | -0.022604 | -0.16556
-0.2 | -0.020885 | -0.15583
-0.19 | -0.019285 | -0.14385
-0.18 | -0.017624 | -0.13237
-0.17 | -0.016254 | -0.12495
-0.16 | -0.014763 | -0.11593
-0.15 | -0.013432 | -0.10852
-0.14 | -0.012224 | -0.09843
-0.13 | -0.011128 | -0.09095
-0.12 | -0.010084 | -0.08423
-0.11 | -0.009016 | -0.07722
-0.1 | -0.008094 | -0.07005
-0.09 | -0.007175 | -0.06468
-0.08 | -0.006303 | -0.05905
-0.07 | -0.005435 | -0.05442
-0.06 | -0.0046426 | -0.049102
-0.05 | -0.0039165 | -0.044529
-0.04 | -0.0031392 | -0.040441
-0.03 | -0.0023977 | -0.036346
-0.02 | -0.0016333 | -0.033011
-0.01 | -0.0008425 | -0.029514
0 | -5.9e-06 | -0.025837
0.01 | 0.0008467 | -0.022899
0.02 | 0.0017942 | -0.019669
0.03 | 0.002786 | -0.017099
0.04 | 0.0039417 | -0.01396
0.05 | 0.0051437 | -0.010965
0.06 | 0.006437 | -0.007549
0.07 | 0.00812 | -0.0035098
0.08 | 0.009883 | 0.0009919
0.09 | 0.011798 | 0.006386
0.1 | 0.013969 | 0.013541
0.11 | 0.016658 | 0.022206
0.12 | 0.019494 | 0.033393
0.13 | 0.022756 | 0.047241
0.14 | 0.026443 | 0.06488
0.15 | 0.030864 | 0.08755
0.16 | 0.035667 | 0.11596
0.17 | 0.041112 | 0.15167
0.18 | 0.047365 | 0.19651
0.19 | 0.054881 | 0.25142
0.2 | 0.06223 | 0.31979
0.21 | 0.07134 | 0.40489
0.22 | 0.08229 | 0.50793
0.23 | 0.09395 | 0.6305
0.24 | 0.10745 | 0.7823
0.25 | 0.12326 | 0.9679
0.26 | 0.14029 | 1.1961
0.27 | 0.16027 | 1.4675
0.28 | 0.18317 | 1.7997
0.29 | 0.20795 | 2.1925
0.3 | 0.23628 | 2.6766
0.31 | 0.26824 | 3.2569
0.32 | 0.30482 | 3.9344
0.33 | 0.34701 | 4.7677
0.34 | 0.39408 | 5.751
0.35 | 0.44753 | 6.92
0.36 | 0.50772 | 8.368
0.37 | 0.5705 | 10.095
0.38 | 0.6513 | 12.149
0.39 | 0.741 | 14.598
0.4 | 0.8453 | 17.544
0.41 | 0.9668 | 21.135
0.42 | 1.1149 | 25.458
0.43 | 1.2806 | 30.61
0.44 | 1.4726 | 36.86
0.45 | 1.7064 | 44.33
0.46 | 1.9788 | 53.302
0.47 | 2.3182 | 64.04
0.48 | 2.7115 | 76.86
0.49 | 3.1912 | 92.26
0.5 | 3.7537 | 110.97